## Réponses au formulaire 1
Horodateur | Article ID | Authors | Year | Title | Journal / Conference | DOI | B1. Material Type — Material 1 | Mixture designation — Material 1 | Aggregate type(s) — Material 1 | Binder or emulsion type / grade — Material 1 | Binder or emulsion content (% by mass of mixture) — Material 1 | RAP content (% by mass of mixture) — Material 1 | If other additives/modifiers are used, specify which one(s) and their content(s) in (%) — Material 1 | Is there another material after Material 1? | B1. Material Type — Material 2 | Mixture designation — Material 2 | Aggregate type(s) — Material 2 | Binder or emulsion type / grade — Material 2 | Binder or emulsion content (% by mass of mixture) — Material 2 | RAP content (% by mass of mixture) — Material 2 | If other additives/modifiers are used, specify which one(s) and their content(s) in (%) — Material 2 | Is there another material after Material 2? | B1. Material Type — Material 3 | Mixture designation — Material 3 | Aggregate type(s) — Material 3 | Binder or emulsion type / grade — Material 3 | Binder or emulsion content (% by mass of mixture) — Material 3 | RAP content (% by mass of mixture) — Material 3 | If other additives/modifiers are used, specify which one(s) and their content(s) in (%) — Material 3 | Is there another material after Material 3? | B1. Material Type — Material 4 | Mixture designation — Material 4 | Aggregate type(s) — Material 4 | Binder or emulsion type / grade — Material 4 | Binder or emulsion content (% by mass of mixture) — Material 4 | RAP content (% by mass of mixture) — Material 4 | If other additives/modifiers are used, specify which one(s) and their content(s) in (%) — Material 4 | Is there another material after Material 4? | B1. Material Type — Material 5 | Mixture designation — Material 5 | Aggregate type(s) — Material 5 | Binder or emulsion type / grade — Material 5 | Binder or emulsion content (% by mass of mixture) — Material 5 | RAP content (% by mass of mixture) — Material 5 | If other additives/modifiers are used, specify which one(s) and their content(s) in (%) — Material 5 | C1. List all the tests performed in the experimental campaign? | C2. What type of test is being reported? — Test 1 | If "Other" was selected, specify the test name — Test 1 | C3.1 What are the materials associated to this type of specimens? — Test 1 — Specimen 1 | C3.2 Geometry — Test 1 — Specimen 1 | C3.2 Number of specimens — Test 1 — Specimen 1 | C3.3 Dimensions (D × L or equivalent) — Test 1 — Specimen 1 | Standard deviation or variability of the dimensions (if reported only) — Test 1 — Specimen 1 | C3.4 Bulk density (kg/m³) — Test 1 — Specimen 1 | Standard deviation or variability of the bulk density (if reported only) — Test 1 — Specimen 1 | C3.5 Air voids (%) — Test 1 — Specimen 1 | Standard deviation or variability of the air voids (if reported only) — Test 1 — Specimen 1 | Is there another type of specimens that was used for this test? — Test 1 — after Specimen 1 | C3.1 What are the materials associated to this type of specimens? — Test 1 — Specimen 2 | C3.2 Geometry — Test 1 — Specimen 2 | C3.2 Number of specimens — Test 1 — Specimen 2 | C3.3 Dimensions (D × L or equivalent) — Test 1 — Specimen 2 | Standard deviation or variability of the dimensions (if reported only) — Test 1 — Specimen 2 | C3.4 Bulk density (kg/m³) — Test 1 — Specimen 2 | Standard deviation or variability of the bulk density (if reported only) — Test 1 — Specimen 2 | C3.5 Air voids (%) — Test 1 — Specimen 2 | Standard deviation or variability of the air voids (if reported only) — Test 1 — Specimen 2 | Is there another type of specimens that was used for this test? — Test 1 — after Specimen 2 | C3.1 What are the materials associated to this type of specimens? — Test 1 — Specimen 3 | C3.2 Geometry — Test 1 — Specimen 3 | C3.2 Number of specimens — Test 1 — Specimen 3 | C3.3 Dimensions (D × L or equivalent) — Test 1 — Specimen 3 | Standard deviation or variability of the dimensions (if reported only) — Test 1 — Specimen 3 | C3.4 Bulk density (kg/m³) — Test 1 — Specimen 3 | Standard deviation or variability of the bulk density (if reported only) — Test 1 — Specimen 3 | C3.5 Air voids (%) — Test 1 — Specimen 3 | Standard deviation or variability of the air voids (if reported only) — Test 1 — Specimen 3 | Is there another type of specimens that was used for this test? — Test 1 — after Specimen 3 | C3.1 What are the materials associated to this type of specimens? — Test 1 — Specimen 4 | C3.2 Geometry — Test 1 — Specimen 4 | C3.2 Number of specimens — Test 1 — Specimen 4 | C3.3 Dimensions (D × L or equivalent) — Test 1 — Specimen 4 | Standard deviation or variability of the dimensions (if reported only) — Test 1 — Specimen 4 | C3.4 Bulk density (kg/m³) — Test 1 — Specimen 4 | Standard deviation or variability of the bulk density (if reported only) — Test 1 — Specimen 4 | C3.5 Air voids (%) — Test 1 — Specimen 4 | Standard deviation or variability of the air voids (if reported only) — Test 1 — Specimen 4 | What type of test is reported? — Test 1 | Standard or method followed (ASTM / EN / AASHTO / LC / in-house) — Test 1 | Number of repetitions for each specimen — Test 1 | Frequency range (Hz) — Test 1 | Temperature range (°C) — Test 1 | Strain level (order of magnitude) — Test 1 | What mechanical property(ies) obtained from this test is compared or used in relation with MWP tests in the study? — Test 1 | Additional comment/note (if necessary) — Test 1 | C3.1 What are the materials associated to this type of specimens? — Test 1 — Specimen 1 2 | C3.2 Geometry — Test 1 — Specimen 1 2 | C3.2 Number of specimens — Test 1 — Specimen 1 2 | C3.3 Dimensions (D × L or equivalent) — Test 1 — Specimen 1 2 | Standard deviation or variability of the dimensions (if reported only) — Test 1 — Specimen 1 2 | C3.4 Bulk density (kg/m³) — Test 1 — Specimen 1 2 | Standard deviation or variability of the bulk density (if reported only) — Test 1 — Specimen 1 2 | C3.5 Air voids (%) — Test 1 — Specimen 1 2 | Standard deviation or variability of the air voids (if reported only) — Test 1 — Specimen 1 2 | Is there another type of specimens that was used for this test? — Test 1 — after Specimen 1 2 | C3.1 What are the materials associated to this type of specimens? — Test 1 — Specimen 2 2 | C3.2 Geometry — Test 1 — Specimen 2 2 | C3.2 Number of specimens — Test 1 — Specimen 2 2 | C3.3 Dimensions (D × L or equivalent) — Test 1 — Specimen 2 2 | Standard deviation or variability of the dimensions (if reported only) — Test 1 — Specimen 2 2 | C3.4 Bulk density (kg/m³) — Test 1 — Specimen 2 2 | Standard deviation or variability of the bulk density (if reported only) — Test 1 — Specimen 2 2 | C3.5 Air voids (%) — Test 1 — Specimen 2 2 | Standard deviation or variability of the air voids (if reported only) — Test 1 — Specimen 2 2 | Is there another type of specimens that was used for this test? — Test 1 — after Specimen 2 2 | C3.1 What are the materials associated to this type of specimens? — Test 1 — Specimen 3 2 | C3.2 Geometry — Test 1 — Specimen 3 2 | C3.2 Number of specimens — Test 1 — Specimen 3 2 | C3.3 Dimensions (D × L or equivalent) — Test 1 — Specimen 3 2 | Standard deviation or variability of the dimensions (if reported only) — Test 1 — Specimen 3 2 | C3.4 Bulk density (kg/m³) — Test 1 — Specimen 3 2 | Standard deviation or variability of the bulk density (if reported only) — Test 1 — Specimen 3 2 | C3.5 Air voids (%) — Test 1 — Specimen 3 2 | Standard deviation or variability of the air voids (if reported only) — Test 1 — Specimen 3 2 | Is there another type of specimens that was used for this test? — Test 1 — after Specimen 3 2 | C3.1 What are the materials associated to this type of specimens? — Test 1 — Specimen 4 2 | C3.2 Geometry — Test 1 — Specimen 4 2 | C3.2 Number of specimens — Test 1 — Specimen 4 2 | C3.3 Dimensions (D × L or equivalent) — Test 1 — Specimen 4 2 | Standard deviation or variability of the dimensions (if reported only) — Test 1 — Specimen 4 2 | C3.4 Bulk density (kg/m³) — Test 1 — Specimen 4 2 | Standard deviation or variability of the bulk density (if reported only) — Test 1 — Specimen 4 2 | C3.5 Air voids (%) — Test 1 — Specimen 4 2 | Standard deviation or variability of the air voids (if reported only) — Test 1 — Specimen 4 2 | Excitation source — Test 1 | Sensor(s) used to record the vibrations — Test 1 | Boundary conditions — Test 1 | Mode(s) of vibrations studied — Test 1 | Standard / reference method (if any) — Test 1 | Number of impacts / repetitions for each specimen — Test 1 | Temperature(s) at which the test was performed (list all the temperatures) — Test 1 | Additional comment/note (if necessary) — Test 1 2 | Was any parameter/tool used to analyze signal quality (in time and/or frequency domain), for example, a coherence function? — Test 1 | What transformation(s) were applied to the signals in the time domain? — Test 1 | What signal processing technique(s) were used for the transformation? — Test 1 | Additional comment/note (if necessary) — Test 1 3 | What mechanical properties were determined? — Test 1 | The determination of the mechanical properties was based on the signal in what domain? — Test 1 | What type of method(s) were used to determine the mechanical properties? — Test 1 | The mechanical properties were determined in what frequency range? — Test 1 | What key assumptions were made? — Test 1 | Were there any correction coefficient(s) applied in the process? — Test 1 | What software(s) / tool(s) were used? — Test 1 | Additional comment/note (if necessary) — Test 1 4 | C3.1 What are the materials associated to this type of specimens? — Test 1 — Specimen 1 3 | C3.2 Geometry — Test 1 — Specimen 1 3 | C3.2 Number of specimens — Test 1 — Specimen 1 3 | C3.3 Dimensions (D × L or equivalent) — Test 1 — Specimen 1 3 | Standard deviation or variability of the dimensions (if reported only) — Test 1 — Specimen 1 3 | C3.4 Bulk density (kg/m³) — Test 1 — Specimen 1 3 | Standard deviation or variability of the bulk density (if reported only) — Test 1 — Specimen 1 3 | C3.5 Air voids (%) — Test 1 — Specimen 1 3 | Standard deviation or variability of the air voids (if reported only) — Test 1 — Specimen 1 3 | Is there another type of specimens that was used for this test? — Test 1 — after Specimen 1 3 | C3.1 What are the materials associated to this type of specimens? — Test 1 — Specimen 2 3 | C3.2 Geometry — Test 1 — Specimen 2 3 | C3.2 Number of specimens — Test 1 — Specimen 2 3 | C3.3 Dimensions (D × L or equivalent) — Test 1 — Specimen 2 3 | Standard deviation or variability of the dimensions (if reported only) — Test 1 — Specimen 2 3 | C3.4 Bulk density (kg/m³) — Test 1 — Specimen 2 3 | Standard deviation or variability of the bulk density (if reported only) — Test 1 — Specimen 2 3 | C3.5 Air voids (%) — Test 1 — Specimen 2 3 | Standard deviation or variability of the air voids (if reported only) — Test 1 — Specimen 2 3 | Is there another type of specimens that was used for this test? — Test 1 — after Specimen 2 3 | C3.1 What are the materials associated to this type of specimens? — Test 1 — Specimen 3 3 | C3.2 Geometry — Test 1 — Specimen 3 3 | C3.2 Number of specimens — Test 1 — Specimen 3 3 | C3.3 Dimensions (D × L or equivalent) — Test 1 — Specimen 3 3 | Standard deviation or variability of the dimensions (if reported only) — Test 1 — Specimen 3 3 | C3.4 Bulk density (kg/m³) — Test 1 — Specimen 3 3 | Standard deviation or variability of the bulk density (if reported only) — Test 1 — Specimen 3 3 | C3.5 Air voids (%) — Test 1 — Specimen 3 3 | Standard deviation or variability of the air voids (if reported only) — Test 1 — Specimen 3 3 | Is there another type of specimens that was used for this test? — Test 1 — after Specimen 3 3 | C3.1 What are the materials associated to this type of specimens? — Test 1 — Specimen 4 3 | C3.2 Geometry — Test 1 — Specimen 4 3 | C3.2 Number of specimens — Test 1 — Specimen 4 3 | C3.3 Dimensions (D × L or equivalent) — Test 1 — Specimen 4 3 | Standard deviation or variability of the dimensions (if reported only) — Test 1 — Specimen 4 3 | C3.4 Bulk density (kg/m³) — Test 1 — Specimen 4 3 | Standard deviation or variability of the bulk density (if reported only) — Test 1 — Specimen 4 3 | C3.5 Air voids (%) — Test 1 — Specimen 4 3 | Standard deviation or variability of the air voids (if reported only) — Test 1 — Specimen 4 3 | Transducers type (specify the model if reported) — Test 1 | Specify the central frequency of the transducers (if reported) — Test 1 | What type(s) of waves were considered? — Test 1 | Test configuration — Test 1 | Standard / reference method (if any) — Test 1 2 | Number of pulses / repetitions for each specimen — Test 1 | Temperature(s) at which the test was performed (list all the temperatures) — Test 1 2 | Additional comment/note (if necessary) — Test 1 5 | Was any parameter/tool used to analyze signal quality (in time and/or frequency domain), for example, a coherence function? — Test 1 2 | What transformation(s) were applied to the signals in the time domain? — Test 1 2 | What signal processing technique(s) were used for the transformation? — Test 1 2 | Additional comment/note (if necessary) — Test 1 6 | What mechanical properties were determined? — Test 1 2 | The determination of the mechanical properties was based on the signal in what domain? — Test 1 2 | What technique was used to determine time of flight (ToF)? — Test 1 | What type of method(s) were used to determine the mechanical properties? — Test 1 2 | For analytical methods, please specify the standard or equation that was used (if referenced) — Test 1 | What key assumptions were made? — Test 1 2 | How was the Poisson’s ratio considered in the resolution? — Test 1 | Were there any correction coefficient(s) applied in the process? — Test 1 2 | What software(s) / tool(s) were used? — Test 1 2 | Additional comment/note (if necessary) — Test 1 7 | Is there another test to be reported after Test 1? | C2. What type of test is being reported? — Test 2 | If "Other" was selected, specify the test name — Test 2 | C3.1 What are the materials associated to this type of specimens? — Test 2 — Specimen 1 | C3.2 Geometry — Test 2 — Specimen 1 | C3.2 Number of specimens — Test 2 — Specimen 1 | C3.3 Dimensions (D × L or equivalent) — Test 2 — Specimen 1 | Standard deviation or variability of the dimensions (if reported only) — Test 2 — Specimen 1 | C3.4 Bulk density (kg/m³) — Test 2 — Specimen 1 | Standard deviation or variability of the bulk density (if reported only) — Test 2 — Specimen 1 | C3.5 Air voids (%) — Test 2 — Specimen 1 | Standard deviation or variability of the air voids (if reported only) — Test 2 — Specimen 1 | Is there another type of specimens that was used for this test? — Test 2 — after Specimen 1 | C3.1 What are the materials associated to this type of specimens? — Test 2 — Specimen 2 | C3.2 Geometry — Test 2 — Specimen 2 | C3.2 Number of specimens — Test 2 — Specimen 2 | C3.3 Dimensions (D × L or equivalent) — Test 2 — Specimen 2 | Standard deviation or variability of the dimensions (if reported only) — Test 2 — Specimen 2 | C3.4 Bulk density (kg/m³) — Test 2 — Specimen 2 | Standard deviation or variability of the bulk density (if reported only) — Test 2 — Specimen 2 | C3.5 Air voids (%) — Test 2 — Specimen 2 | Standard deviation or variability of the air voids (if reported only) — Test 2 — Specimen 2 | Is there another type of specimens that was used for this test? — Test 2 — after Specimen 2 | C3.1 What are the materials associated to this type of specimens? — Test 2 — Specimen 3 | C3.2 Geometry — Test 2 — Specimen 3 | C3.2 Number of specimens — Test 2 — Specimen 3 | C3.3 Dimensions (D × L or equivalent) — Test 2 — Specimen 3 | Standard deviation or variability of the dimensions (if reported only) — Test 2 — Specimen 3 | C3.4 Bulk density (kg/m³) — Test 2 — Specimen 3 | Standard deviation or variability of the bulk density (if reported only) — Test 2 — Specimen 3 | C3.5 Air voids (%) — Test 2 — Specimen 3 | Standard deviation or variability of the air voids (if reported only) — Test 2 — Specimen 3 | Is there another type of specimens that was used for this test? — Test 2 — after Specimen 3 | C3.1 What are the materials associated to this type of specimens? — Test 2 — Specimen 4 | C3.2 Geometry — Test 2 — Specimen 4 | C3.2 Number of specimens — Test 2 — Specimen 4 | C3.3 Dimensions (D × L or equivalent) — Test 2 — Specimen 4 | Standard deviation or variability of the dimensions (if reported only) — Test 2 — Specimen 4 | C3.4 Bulk density (kg/m³) — Test 2 — Specimen 4 | Standard deviation or variability of the bulk density (if reported only) — Test 2 — Specimen 4 | C3.5 Air voids (%) — Test 2 — Specimen 4 | Standard deviation or variability of the air voids (if reported only) — Test 2 — Specimen 4 | What type of test is reported? — Test 2 | Standard or method followed (ASTM / EN / AASHTO / LC / in-house) — Test 2 | Number of repetitions for each specimen — Test 2 | Frequency range (Hz) — Test 2 | Temperature range (°C) — Test 2 | Strain level (order of magnitude) — Test 2 | What mechanical property(ies) obtained from this test is compared or used in relation with MWP tests in the study? — Test 2 | Additional comment/note (if necessary) — Test 2 | C3.1 What are the materials associated to this type of specimens? — Test 2 — Specimen 1 2 | C3.2 Geometry — Test 2 — Specimen 1 2 | C3.2 Number of specimens — Test 2 — Specimen 1 2 | C3.3 Dimensions (D × L or equivalent) — Test 2 — Specimen 1 2 | Standard deviation or variability of the dimensions (if reported only) — Test 2 — Specimen 1 2 | C3.4 Bulk density (kg/m³) — Test 2 — Specimen 1 2 | Standard deviation or variability of the bulk density (if reported only) — Test 2 — Specimen 1 2 | C3.5 Air voids (%) — Test 2 — Specimen 1 2 | Standard deviation or variability of the air voids (if reported only) — Test 2 — Specimen 1 2 | Is there another type of specimens that was used for this test? — Test 2 — after Specimen 1 2 | C3.1 What are the materials associated to this type of specimens? — Test 2 — Specimen 2 2 | C3.2 Geometry — Test 2 — Specimen 2 2 | C3.2 Number of specimens — Test 2 — Specimen 2 2 | C3.3 Dimensions (D × L or equivalent) — Test 2 — Specimen 2 2 | Standard deviation or variability of the dimensions (if reported only) — Test 2 — Specimen 2 2 | C3.4 Bulk density (kg/m³) — Test 2 — Specimen 2 2 | Standard deviation or variability of the bulk density (if reported only) — Test 2 — Specimen 2 2 | C3.5 Air voids (%) — Test 2 — Specimen 2 2 | Standard deviation or variability of the air voids (if reported only) — Test 2 — Specimen 2 2 | Is there another type of specimens that was used for this test? — Test 2 — after Specimen 2 2 | C3.1 What are the materials associated to this type of specimens? — Test 2 — Specimen 3 2 | C3.2 Geometry — Test 2 — Specimen 3 2 | C3.2 Number of specimens — Test 2 — Specimen 3 2 | C3.3 Dimensions (D × L or equivalent) — Test 2 — Specimen 3 2 | Standard deviation or variability of the dimensions (if reported only) — Test 2 — Specimen 3 2 | C3.4 Bulk density (kg/m³) — Test 2 — Specimen 3 2 | Standard deviation or variability of the bulk density (if reported only) — Test 2 — Specimen 3 2 | C3.5 Air voids (%) — Test 2 — Specimen 3 2 | Standard deviation or variability of the air voids (if reported only) — Test 2 — Specimen 3 2 | Is there another type of specimens that was used for this test? — Test 2 — after Specimen 3 2 | C3.1 What are the materials associated to this type of specimens? — Test 2 — Specimen 4 2 | C3.2 Geometry — Test 2 — Specimen 4 2 | C3.2 Number of specimens — Test 2 — Specimen 4 2 | C3.3 Dimensions (D × L or equivalent) — Test 2 — Specimen 4 2 | Standard deviation or variability of the dimensions (if reported only) — Test 2 — Specimen 4 2 | C3.4 Bulk density (kg/m³) — Test 2 — Specimen 4 2 | Standard deviation or variability of the bulk density (if reported only) — Test 2 — Specimen 4 2 | C3.5 Air voids (%) — Test 2 — Specimen 4 2 | Standard deviation or variability of the air voids (if reported only) — Test 2 — Specimen 4 2 | Excitation source — Test 2 | Sensor(s) used to record the vibrations — Test 2 | Boundary conditions — Test 2 | Mode(s) of vibrations studied — Test 2 | Standard / reference method (if any) — Test 2 | Number of impacts / repetitions for each specimen — Test 2 | Temperature(s) at which the test was performed (list all the temperatures) — Test 2 | Additional comment/note (if necessary) — Test 2 2 | Was any parameter/tool used to analyze signal quality (in time and/or frequency domain), for example, a coherence function? — Test 2 | What transformation(s) were applied to the signals in the time domain? — Test 2 | What signal processing technique(s) were used for the transformation? — Test 2 | Additional comment/note (if necessary) — Test 2 3 | What mechanical properties were determined? — Test 2 | The determination of the mechanical properties was based on the signal in what domain? — Test 2 | What type of method(s) were used to determine the mechanical properties? — Test 2 | The mechanical properties were determined in what frequency range? — Test 2 | What key assumptions were made? — Test 2 | Were there any correction coefficient(s) applied in the process? — Test 2 | What software(s) / tool(s) were used? — Test 2 | Additional comment/note (if necessary) — Test 2 4 | C3.1 What are the materials associated to this type of specimens? — Test 2 — Specimen 1 3 | C3.2 Geometry — Test 2 — Specimen 1 3 | C3.2 Number of specimens — Test 2 — Specimen 1 3 | C3.3 Dimensions (D × L or equivalent) — Test 2 — Specimen 1 3 | Standard deviation or variability of the dimensions (if reported only) — Test 2 — Specimen 1 3 | C3.4 Bulk density (kg/m³) — Test 2 — Specimen 1 3 | Standard deviation or variability of the bulk density (if reported only) — Test 2 — Specimen 1 3 | C3.5 Air voids (%) — Test 2 — Specimen 1 3 | Standard deviation or variability of the air voids (if reported only) — Test 2 — Specimen 1 3 | Is there another type of specimens that was used for this test? — Test 2 — after Specimen 1 3 | C3.1 What are the materials associated to this type of specimens? — Test 2 — Specimen 2 3 | C3.2 Geometry — Test 2 — Specimen 2 3 | C3.2 Number of specimens — Test 2 — Specimen 2 3 | C3.3 Dimensions (D × L or equivalent) — Test 2 — Specimen 2 3 | Standard deviation or variability of the dimensions (if reported only) — Test 2 — Specimen 2 3 | C3.4 Bulk density (kg/m³) — Test 2 — Specimen 2 3 | Standard deviation or variability of the bulk density (if reported only) — Test 2 — Specimen 2 3 | C3.5 Air voids (%) — Test 2 — Specimen 2 3 | Standard deviation or variability of the air voids (if reported only) — Test 2 — Specimen 2 3 | Is there another type of specimens that was used for this test? — Test 2 — after Specimen 2 3 | C3.1 What are the materials associated to this type of specimens? — Test 2 — Specimen 3 3 | C3.2 Geometry — Test 2 — Specimen 3 3 | C3.2 Number of specimens — Test 2 — Specimen 3 3 | C3.3 Dimensions (D × L or equivalent) — Test 2 — Specimen 3 3 | Standard deviation or variability of the dimensions (if reported only) — Test 2 — Specimen 3 3 | C3.4 Bulk density (kg/m³) — Test 2 — Specimen 3 3 | Standard deviation or variability of the bulk density (if reported only) — Test 2 — Specimen 3 3 | C3.5 Air voids (%) — Test 2 — Specimen 3 3 | Standard deviation or variability of the air voids (if reported only) — Test 2 — Specimen 3 3 | Is there another type of specimens that was used for this test? — Test 2 — after Specimen 3 3 | C3.1 What are the materials associated to this type of specimens? — Test 2 — Specimen 4 3 | C3.2 Geometry — Test 2 — Specimen 4 3 | C3.2 Number of specimens — Test 2 — Specimen 4 3 | C3.3 Dimensions (D × L or equivalent) — Test 2 — Specimen 4 3 | Standard deviation or variability of the dimensions (if reported only) — Test 2 — Specimen 4 3 | C3.4 Bulk density (kg/m³) — Test 2 — Specimen 4 3 | Standard deviation or variability of the bulk density (if reported only) — Test 2 — Specimen 4 3 | C3.5 Air voids (%) — Test 2 — Specimen 4 3 | Standard deviation or variability of the air voids (if reported only) — Test 2 — Specimen 4 3 | Transducers type (specify the model if reported) — Test 2 | Specify the central frequency of the transducers (if reported) — Test 2 | What type(s) of waves were considered? — Test 2 | Test configuration — Test 2 | Standard / reference method (if any) — Test 2 2 | Number of pulses / repetitions for each specimen — Test 2 | Temperature(s) at which the test was performed (list all the temperatures) — Test 2 2 | Additional comment/note (if necessary) — Test 2 5 | Was any parameter/tool used to analyze signal quality (in time and/or frequency domain), for example, a coherence function? — Test 2 2 | What transformation(s) were applied to the signals in the time domain? — Test 2 2 | What signal processing technique(s) were used for the transformation? — Test 2 2 | Additional comment/note (if necessary) — Test 2 6 | What mechanical properties were determined? — Test 2 2 | The determination of the mechanical properties was based on the signal in what domain? — Test 2 2 | What technique was used to determine time of flight (ToF)? — Test 2 | What type of method(s) were used to determine the mechanical properties? — Test 2 2 | For analytical methods, please specify the standard or equation that was used (if referenced) — Test 2 | What key assumptions were made? — Test 2 2 | How was the Poisson’s ratio considered in the resolution? — Test 2 | Were there any correction coefficient(s) applied in the process? — Test 2 2 | What software(s) / tool(s) were used? — Test 2 2 | Additional comment/note (if necessary) — Test 2 7 | Is there another test to be reported after Test 2? | C2. What type of test is being reported? — Test 3 | If "Other" was selected, specify the test name — Test 3 | C3.1 What are the materials associated to this type of specimens? — Test 3 — Specimen 1 | C3.2 Geometry — Test 3 — Specimen 1 | C3.2 Number of specimens — Test 3 — Specimen 1 | C3.3 Dimensions (D × L or equivalent) — Test 3 — Specimen 1 | Standard deviation or variability of the dimensions (if reported only) — Test 3 — Specimen 1 | C3.4 Bulk density (kg/m³) — Test 3 — Specimen 1 | Standard deviation or variability of the bulk density (if reported only) — Test 3 — Specimen 1 | C3.5 Air voids (%) — Test 3 — Specimen 1 | Standard deviation or variability of the air voids (if reported only) — Test 3 — Specimen 1 | Is there another type of specimens that was used for this test? — Test 3 — after Specimen 1 | C3.1 What are the materials associated to this type of specimens? — Test 3 — Specimen 2 | C3.2 Geometry — Test 3 — Specimen 2 | C3.2 Number of specimens — Test 3 — Specimen 2 | C3.3 Dimensions (D × L or equivalent) — Test 3 — Specimen 2 | Standard deviation or variability of the dimensions (if reported only) — Test 3 — Specimen 2 | C3.4 Bulk density (kg/m³) — Test 3 — Specimen 2 | Standard deviation or variability of the bulk density (if reported only) — Test 3 — Specimen 2 | C3.5 Air voids (%) — Test 3 — Specimen 2 | Standard deviation or variability of the air voids (if reported only) — Test 3 — Specimen 2 | Is there another type of specimens that was used for this test? — Test 3 — after Specimen 2 | C3.1 What are the materials associated to this type of specimens? — Test 3 — Specimen 3 | C3.2 Geometry — Test 3 — Specimen 3 | C3.2 Number of specimens — Test 3 — Specimen 3 | C3.3 Dimensions (D × L or equivalent) — Test 3 — Specimen 3 | Standard deviation or variability of the dimensions (if reported only) — Test 3 — Specimen 3 | C3.4 Bulk density (kg/m³) — Test 3 — Specimen 3 | Standard deviation or variability of the bulk density (if reported only) — Test 3 — Specimen 3 | C3.5 Air voids (%) — Test 3 — Specimen 3 | Standard deviation or variability of the air voids (if reported only) — Test 3 — Specimen 3 | Is there another type of specimens that was used for this test? — Test 3 — after Specimen 3 | C3.1 What are the materials associated to this type of specimens? — Test 3 — Specimen 4 | C3.2 Geometry — Test 3 — Specimen 4 | C3.2 Number of specimens — Test 3 — Specimen 4 | C3.3 Dimensions (D × L or equivalent) — Test 3 — Specimen 4 | Standard deviation or variability of the dimensions (if reported only) — Test 3 — Specimen 4 | C3.4 Bulk density (kg/m³) — Test 3 — Specimen 4 | Standard deviation or variability of the bulk density (if reported only) — Test 3 — Specimen 4 | C3.5 Air voids (%) — Test 3 — Specimen 4 | Standard deviation or variability of the air voids (if reported only) — Test 3 — Specimen 4 | What type of test is reported? — Test 3 | Standard or method followed (ASTM / EN / AASHTO / LC / in-house) — Test 3 | Number of repetitions for each specimen — Test 3 | Frequency range (Hz) — Test 3 | Temperature range (°C) — Test 3 | Strain level (order of magnitude) — Test 3 | What mechanical property(ies) obtained from this test is compared or used in relation with MWP tests in the study? — Test 3 | Additional comment/note (if necessary) — Test 3 | C3.1 What are the materials associated to this type of specimens? — Test 3 — Specimen 1 2 | C3.2 Geometry — Test 3 — Specimen 1 2 | C3.2 Number of specimens — Test 3 — Specimen 1 2 | C3.3 Dimensions (D × L or equivalent) — Test 3 — Specimen 1 2 | Standard deviation or variability of the dimensions (if reported only) — Test 3 — Specimen 1 2 | C3.4 Bulk density (kg/m³) — Test 3 — Specimen 1 2 | Standard deviation or variability of the bulk density (if reported only) — Test 3 — Specimen 1 2 | C3.5 Air voids (%) — Test 3 — Specimen 1 2 | Standard deviation or variability of the air voids (if reported only) — Test 3 — Specimen 1 2 | Is there another type of specimens that was used for this test? — Test 3 — after Specimen 1 2 | C3.1 What are the materials associated to this type of specimens? — Test 3 — Specimen 2 2 | C3.2 Geometry — Test 3 — Specimen 2 2 | C3.2 Number of specimens — Test 3 — Specimen 2 2 | C3.3 Dimensions (D × L or equivalent) — Test 3 — Specimen 2 2 | Standard deviation or variability of the dimensions (if reported only) — Test 3 — Specimen 2 2 | C3.4 Bulk density (kg/m³) — Test 3 — Specimen 2 2 | Standard deviation or variability of the bulk density (if reported only) — Test 3 — Specimen 2 2 | C3.5 Air voids (%) — Test 3 — Specimen 2 2 | Standard deviation or variability of the air voids (if reported only) — Test 3 — Specimen 2 2 | Is there another type of specimens that was used for this test? — Test 3 — after Specimen 2 2 | C3.1 What are the materials associated to this type of specimens? — Test 3 — Specimen 3 2 | C3.2 Geometry — Test 3 — Specimen 3 2 | C3.2 Number of specimens — Test 3 — Specimen 3 2 | C3.3 Dimensions (D × L or equivalent) — Test 3 — Specimen 3 2 | Standard deviation or variability of the dimensions (if reported only) — Test 3 — Specimen 3 2 | C3.4 Bulk density (kg/m³) — Test 3 — Specimen 3 2 | Standard deviation or variability of the bulk density (if reported only) — Test 3 — Specimen 3 2 | C3.5 Air voids (%) — Test 3 — Specimen 3 2 | Standard deviation or variability of the air voids (if reported only) — Test 3 — Specimen 3 2 | Is there another type of specimens that was used for this test? — Test 3 — after Specimen 3 2 | C3.1 What are the materials associated to this type of specimens? — Test 3 — Specimen 4 2 | C3.2 Geometry — Test 3 — Specimen 4 2 | C3.2 Number of specimens — Test 3 — Specimen 4 2 | C3.3 Dimensions (D × L or equivalent) — Test 3 — Specimen 4 2 | Standard deviation or variability of the dimensions (if reported only) — Test 3 — Specimen 4 2 | C3.4 Bulk density (kg/m³) — Test 3 — Specimen 4 2 | Standard deviation or variability of the bulk density (if reported only) — Test 3 — Specimen 4 2 | C3.5 Air voids (%) — Test 3 — Specimen 4 2 | Standard deviation or variability of the air voids (if reported only) — Test 3 — Specimen 4 2 | Excitation source — Test 3 | Sensor(s) used to record the vibrations — Test 3 | Boundary conditions — Test 3 | Mode(s) of vibrations studied — Test 3 | Standard / reference method (if any) — Test 3 | Number of impacts / repetitions for each specimen — Test 3 | Temperature(s) at which the test was performed (list all the temperatures) — Test 3 | Additional comment/note (if necessary) — Test 3 2 | Was any parameter/tool used to analyze signal quality (in time and/or frequency domain), for example, a coherence function? — Test 3 | What transformation(s) were applied to the signals in the time domain? — Test 3 | What signal processing technique(s) were used for the transformation? — Test 3 | Additional comment/note (if necessary) — Test 3 3 | What mechanical properties were determined? — Test 3 | The determination of the mechanical properties was based on the signal in what domain? — Test 3 | What type of method(s) were used to determine the mechanical properties? — Test 3 | The mechanical properties were determined in what frequency range? — Test 3 | What key assumptions were made? — Test 3 | Were there any correction coefficient(s) applied in the process? — Test 3 | What software(s) / tool(s) were used? — Test 3 | Additional comment/note (if necessary) — Test 3 4 | C3.1 What are the materials associated to this type of specimens? — Test 3 — Specimen 1 3 | C3.2 Geometry — Test 3 — Specimen 1 3 | C3.2 Number of specimens — Test 3 — Specimen 1 3 | C3.3 Dimensions (D × L or equivalent) — Test 3 — Specimen 1 3 | Standard deviation or variability of the dimensions (if reported only) — Test 3 — Specimen 1 3 | C3.4 Bulk density (kg/m³) — Test 3 — Specimen 1 3 | Standard deviation or variability of the bulk density (if reported only) — Test 3 — Specimen 1 3 | C3.5 Air voids (%) — Test 3 — Specimen 1 3 | Standard deviation or variability of the air voids (if reported only) — Test 3 — Specimen 1 3 | Is there another type of specimens that was used for this test? — Test 3 — after Specimen 1 3 | C3.1 What are the materials associated to this type of specimens? — Test 3 — Specimen 2 3 | C3.2 Geometry — Test 3 — Specimen 2 3 | C3.2 Number of specimens — Test 3 — Specimen 2 3 | C3.3 Dimensions (D × L or equivalent) — Test 3 — Specimen 2 3 | Standard deviation or variability of the dimensions (if reported only) — Test 3 — Specimen 2 3 | C3.4 Bulk density (kg/m³) — Test 3 — Specimen 2 3 | Standard deviation or variability of the bulk density (if reported only) — Test 3 — Specimen 2 3 | C3.5 Air voids (%) — Test 3 — Specimen 2 3 | Standard deviation or variability of the air voids (if reported only) — Test 3 — Specimen 2 3 | Is there another type of specimens that was used for this test? — Test 3 — after Specimen 2 3 | C3.1 What are the materials associated to this type of specimens? — Test 3 — Specimen 3 3 | C3.2 Geometry — Test 3 — Specimen 3 3 | C3.2 Number of specimens — Test 3 — Specimen 3 3 | C3.3 Dimensions (D × L or equivalent) — Test 3 — Specimen 3 3 | Standard deviation or variability of the dimensions (if reported only) — Test 3 — Specimen 3 3 | C3.4 Bulk density (kg/m³) — Test 3 — Specimen 3 3 | Standard deviation or variability of the bulk density (if reported only) — Test 3 — Specimen 3 3 | C3.5 Air voids (%) — Test 3 — Specimen 3 3 | Standard deviation or variability of the air voids (if reported only) — Test 3 — Specimen 3 3 | Is there another type of specimens that was used for this test? — Test 3 — after Specimen 3 3 | C3.1 What are the materials associated to this type of specimens? — Test 3 — Specimen 4 3 | C3.2 Geometry — Test 3 — Specimen 4 3 | C3.2 Number of specimens — Test 3 — Specimen 4 3 | C3.3 Dimensions (D × L or equivalent) — Test 3 — Specimen 4 3 | Standard deviation or variability of the dimensions (if reported only) — Test 3 — Specimen 4 3 | C3.4 Bulk density (kg/m³) — Test 3 — Specimen 4 3 | Standard deviation or variability of the bulk density (if reported only) — Test 3 — Specimen 4 3 | C3.5 Air voids (%) — Test 3 — Specimen 4 3 | Standard deviation or variability of the air voids (if reported only) — Test 3 — Specimen 4 3 | Transducers type (specify the model if reported) — Test 3 | Specify the central frequency of the transducers (if reported) — Test 3 | What type(s) of waves were considered? — Test 3 | Test configuration — Test 3 | Standard / reference method (if any) — Test 3 2 | Number of pulses / repetitions for each specimen — Test 3 | Temperature(s) at which the test was performed (list all the temperatures) — Test 3 2 | Additional comment/note (if necessary) — Test 3 5 | Was any parameter/tool used to analyze signal quality (in time and/or frequency domain), for example, a coherence function? — Test 3 2 | What transformation(s) were applied to the signals in the time domain? — Test 3 2 | What signal processing technique(s) were used for the transformation? — Test 3 2 | Additional comment/note (if necessary) — Test 3 6 | What mechanical properties were determined? — Test 3 2 | The determination of the mechanical properties was based on the signal in what domain? — Test 3 2 | What technique was used to determine time of flight (ToF)? — Test 3 | What type of method(s) were used to determine the mechanical properties? — Test 3 2 | For analytical methods, please specify the standard or equation that was used (if referenced) — Test 3 | What key assumptions were made? — Test 3 2 | How was the Poisson’s ratio considered in the resolution? — Test 3 | Were there any correction coefficient(s) applied in the process? — Test 3 2 | What software(s) / tool(s) were used? — Test 3 2 | Additional comment/note (if necessary) — Test 3 7 | Is there another test to be reported after Test 3? | C2. What type of test is being reported? — Test 4 | If "Other" was selected, specify the test name — Test 4 | C3.1 What are the materials associated to this type of specimens? — Test 4 — Specimen 1 | C3.2 Geometry — Test 4 — Specimen 1 | C3.2 Number of specimens — Test 4 — Specimen 1 | C3.3 Dimensions (D × L or equivalent) — Test 4 — Specimen 1 | Standard deviation or variability of the dimensions (if reported only) — Test 4 — Specimen 1 | C3.4 Bulk density (kg/m³) — Test 4 — Specimen 1 | Standard deviation or variability of the bulk density (if reported only) — Test 4 — Specimen 1 | C3.5 Air voids (%) — Test 4 — Specimen 1 | Standard deviation or variability of the air voids (if reported only) — Test 4 — Specimen 1 | Is there another type of specimens that was used for this test? — Test 4 — after Specimen 1 | C3.1 What are the materials associated to this type of specimens? — Test 4 — Specimen 2 | C3.2 Geometry — Test 4 — Specimen 2 | C3.2 Number of specimens — Test 4 — Specimen 2 | C3.3 Dimensions (D × L or equivalent) — Test 4 — Specimen 2 | Standard deviation or variability of the dimensions (if reported only) — Test 4 — Specimen 2 | C3.4 Bulk density (kg/m³) — Test 4 — Specimen 2 | Standard deviation or variability of the bulk density (if reported only) — Test 4 — Specimen 2 | C3.5 Air voids (%) — Test 4 — Specimen 2 | Standard deviation or variability of the air voids (if reported only) — Test 4 — Specimen 2 | Is there another type of specimens that was used for this test? — Test 4 — after Specimen 2 | C3.1 What are the materials associated to this type of specimens? — Test 4 — Specimen 3 | C3.2 Geometry — Test 4 — Specimen 3 | C3.2 Number of specimens — Test 4 — Specimen 3 | C3.3 Dimensions (D × L or equivalent) — Test 4 — Specimen 3 | Standard deviation or variability of the dimensions (if reported only) — Test 4 — Specimen 3 | C3.4 Bulk density (kg/m³) — Test 4 — Specimen 3 | Standard deviation or variability of the bulk density (if reported only) — Test 4 — Specimen 3 | C3.5 Air voids (%) — Test 4 — Specimen 3 | Standard deviation or variability of the air voids (if reported only) — Test 4 — Specimen 3 | Is there another type of specimens that was used for this test? — Test 4 — after Specimen 3 | C3.1 What are the materials associated to this type of specimens? — Test 4 — Specimen 4 | C3.2 Geometry — Test 4 — Specimen 4 | C3.2 Number of specimens — Test 4 — Specimen 4 | C3.3 Dimensions (D × L or equivalent) — Test 4 — Specimen 4 | Standard deviation or variability of the dimensions (if reported only) — Test 4 — Specimen 4 | C3.4 Bulk density (kg/m³) — Test 4 — Specimen 4 | Standard deviation or variability of the bulk density (if reported only) — Test 4 — Specimen 4 | C3.5 Air voids (%) — Test 4 — Specimen 4 | Standard deviation or variability of the air voids (if reported only) — Test 4 — Specimen 4 | What type of test is reported? — Test 4 | Standard or method followed (ASTM / EN / AASHTO / LC / in-house) — Test 4 | Number of repetitions for each specimen — Test 4 | Frequency range (Hz) — Test 4 | Temperature range (°C) — Test 4 | Strain level (order of magnitude) — Test 4 | What mechanical property(ies) obtained from this test is compared or used in relation with MWP tests in the study? — Test 4 | Additional comment/note (if necessary) — Test 4 | C3.1 What are the materials associated to this type of specimens? — Test 4 — Specimen 1 2 | C3.2 Geometry — Test 4 — Specimen 1 2 | C3.2 Number of specimens — Test 4 — Specimen 1 2 | C3.3 Dimensions (D × L or equivalent) — Test 4 — Specimen 1 2 | Standard deviation or variability of the dimensions (if reported only) — Test 4 — Specimen 1 2 | C3.4 Bulk density (kg/m³) — Test 4 — Specimen 1 2 | Standard deviation or variability of the bulk density (if reported only) — Test 4 — Specimen 1 2 | C3.5 Air voids (%) — Test 4 — Specimen 1 2 | Standard deviation or variability of the air voids (if reported only) — Test 4 — Specimen 1 2 | Is there another type of specimens that was used for this test? — Test 4 — after Specimen 1 2 | C3.1 What are the materials associated to this type of specimens? — Test 4 — Specimen 2 2 | C3.2 Geometry — Test 4 — Specimen 2 2 | C3.2 Number of specimens — Test 4 — Specimen 2 2 | C3.3 Dimensions (D × L or equivalent) — Test 4 — Specimen 2 2 | Standard deviation or variability of the dimensions (if reported only) — Test 4 — Specimen 2 2 | C3.4 Bulk density (kg/m³) — Test 4 — Specimen 2 2 | Standard deviation or variability of the bulk density (if reported only) — Test 4 — Specimen 2 2 | C3.5 Air voids (%) — Test 4 — Specimen 2 2 | Standard deviation or variability of the air voids (if reported only) — Test 4 — Specimen 2 2 | Is there another type of specimens that was used for this test? — Test 4 — after Specimen 2 2 | C3.1 What are the materials associated to this type of specimens? — Test 4 — Specimen 3 2 | C3.2 Geometry — Test 4 — Specimen 3 2 | C3.2 Number of specimens — Test 4 — Specimen 3 2 | C3.3 Dimensions (D × L or equivalent) — Test 4 — Specimen 3 2 | Standard deviation or variability of the dimensions (if reported only) — Test 4 — Specimen 3 2 | C3.4 Bulk density (kg/m³) — Test 4 — Specimen 3 2 | Standard deviation or variability of the bulk density (if reported only) — Test 4 — Specimen 3 2 | C3.5 Air voids (%) — Test 4 — Specimen 3 2 | Standard deviation or variability of the air voids (if reported only) — Test 4 — Specimen 3 2 | Is there another type of specimens that was used for this test? — Test 4 — after Specimen 3 2 | C3.1 What are the materials associated to this type of specimens? — Test 4 — Specimen 4 2 | C3.2 Geometry — Test 4 — Specimen 4 2 | C3.2 Number of specimens — Test 4 — Specimen 4 2 | C3.3 Dimensions (D × L or equivalent) — Test 4 — Specimen 4 2 | Standard deviation or variability of the dimensions (if reported only) — Test 4 — Specimen 4 2 | C3.4 Bulk density (kg/m³) — Test 4 — Specimen 4 2 | Standard deviation or variability of the bulk density (if reported only) — Test 4 — Specimen 4 2 | C3.5 Air voids (%) — Test 4 — Specimen 4 2 | Standard deviation or variability of the air voids (if reported only) — Test 4 — Specimen 4 2 | Excitation source — Test 4 | Sensor(s) used to record the vibrations — Test 4 | Boundary conditions — Test 4 | Mode(s) of vibrations studied — Test 4 | Standard / reference method (if any) — Test 4 | Number of impacts / repetitions for each specimen — Test 4 | Temperature(s) at which the test was performed (list all the temperatures) — Test 4 | Additional comment/note (if necessary) — Test 4 2 | Was any parameter/tool used to analyze signal quality (in time and/or frequency domain), for example, a coherence function? — Test 4 | What transformation(s) were applied to the signals in the time domain? — Test 4 | What signal processing technique(s) were used for the transformation? — Test 4 | Additional comment/note (if necessary) — Test 4 3 | What mechanical properties were determined? — Test 4 | The determination of the mechanical properties was based on the signal in what domain? — Test 4 | What type of method(s) were used to determine the mechanical properties? — Test 4 | The mechanical properties were determined in what frequency range? — Test 4 | What key assumptions were made? — Test 4 | Were there any correction coefficient(s) applied in the process? — Test 4 | What software(s) / tool(s) were used? — Test 4 | Additional comment/note (if necessary) — Test 4 4 | C3.1 What are the materials associated to this type of specimens? — Test 4 — Specimen 1 3 | C3.2 Geometry — Test 4 — Specimen 1 3 | C3.2 Number of specimens — Test 4 — Specimen 1 3 | C3.3 Dimensions (D × L or equivalent) — Test 4 — Specimen 1 3 | Standard deviation or variability of the dimensions (if reported only) — Test 4 — Specimen 1 3 | C3.4 Bulk density (kg/m³) — Test 4 — Specimen 1 3 | Standard deviation or variability of the bulk density (if reported only) — Test 4 — Specimen 1 3 | C3.5 Air voids (%) — Test 4 — Specimen 1 3 | Standard deviation or variability of the air voids (if reported only) — Test 4 — Specimen 1 3 | Is there another type of specimens that was used for this test? — Test 4 — after Specimen 1 3 | C3.1 What are the materials associated to this type of specimens? — Test 4 — Specimen 2 3 | C3.2 Geometry — Test 4 — Specimen 2 3 | C3.2 Number of specimens — Test 4 — Specimen 2 3 | C3.3 Dimensions (D × L or equivalent) — Test 4 — Specimen 2 3 | Standard deviation or variability of the dimensions (if reported only) — Test 4 — Specimen 2 3 | C3.4 Bulk density (kg/m³) — Test 4 — Specimen 2 3 | Standard deviation or variability of the bulk density (if reported only) — Test 4 — Specimen 2 3 | C3.5 Air voids (%) — Test 4 — Specimen 2 3 | Standard deviation or variability of the air voids (if reported only) — Test 4 — Specimen 2 3 | Is there another type of specimens that was used for this test? — Test 4 — after Specimen 2 3 | C3.1 What are the materials associated to this type of specimens? — Test 4 — Specimen 3 3 | C3.2 Geometry — Test 4 — Specimen 3 3 | C3.2 Number of specimens — Test 4 — Specimen 3 3 | C3.3 Dimensions (D × L or equivalent) — Test 4 — Specimen 3 3 | Standard deviation or variability of the dimensions (if reported only) — Test 4 — Specimen 3 3 | C3.4 Bulk density (kg/m³) — Test 4 — Specimen 3 3 | Standard deviation or variability of the bulk density (if reported only) — Test 4 — Specimen 3 3 | C3.5 Air voids (%) — Test 4 — Specimen 3 3 | Standard deviation or variability of the air voids (if reported only) — Test 4 — Specimen 3 3 | Is there another type of specimens that was used for this test? — Test 4 — after Specimen 3 3 | C3.1 What are the materials associated to this type of specimens? — Test 4 — Specimen 4 3 | C3.2 Geometry — Test 4 — Specimen 4 3 | C3.2 Number of specimens — Test 4 — Specimen 4 3 | C3.3 Dimensions (D × L or equivalent) — Test 4 — Specimen 4 3 | Standard deviation or variability of the dimensions (if reported only) — Test 4 — Specimen 4 3 | C3.4 Bulk density (kg/m³) — Test 4 — Specimen 4 3 | Standard deviation or variability of the bulk density (if reported only) — Test 4 — Specimen 4 3 | C3.5 Air voids (%) — Test 4 — Specimen 4 3 | Standard deviation or variability of the air voids (if reported only) — Test 4 — Specimen 4 3 | Transducers type (specify the model if reported) — Test 4 | Specify the central frequency of the transducers (if reported) — Test 4 | What type(s) of waves were considered? — Test 4 | Test configuration — Test 4 | Standard / reference method (if any) — Test 4 2 | Number of pulses / repetitions for each specimen — Test 4 | Temperature(s) at which the test was performed (list all the temperatures) — Test 4 2 | Additional comment/note (if necessary) — Test 4 5 | Was any parameter/tool used to analyze signal quality (in time and/or frequency domain), for example, a coherence function? — Test 4 2 | What transformation(s) were applied to the signals in the time domain? — Test 4 2 | What signal processing technique(s) were used for the transformation? — Test 4 2 | Additional comment/note (if necessary) — Test 4 6 | What mechanical properties were determined? — Test 4 2 | The determination of the mechanical properties was based on the signal in what domain? — Test 4 2 | What technique was used to determine time of flight (ToF)? — Test 4 | What type of method(s) were used to determine the mechanical properties? — Test 4 2 | For analytical methods, please specify the standard or equation that was used (if referenced) — Test 4 | What key assumptions were made? — Test 4 2 | How was the Poisson’s ratio considered in the resolution? — Test 4 | Were there any correction coefficient(s) applied in the process? — Test 4 2 | What software(s) / tool(s) were used? — Test 4 2 | Additional comment/note (if necessary) — Test 4 7 | What rheological model(s) were used? | Was the Time–Temperature Superposition Principle (TTSP) applied? | What equation was used to determine the shift factors? | What was the purpose of the rheological modeling? | Additional comment/note (if necessary) | Comparison between MWP tests and conventional tests | Direction of bias (if reported) | Temperature and/or frequency effects emphasized | Additional comment/note (if necessary) 2 | Main limitations | Recommendations for use or interpretation of IRT / UT methods | Relevance for the laboratory characterization of bituminous materials from MWP tests | Key contribution of this study | Notes for comparison with other studies | Reviewer initials | Date
2026-06-08 23:48 | P147 | Tang, Ning and Guo, Shenghao and Yang, Ye and Sun, Wei | 2024 | Ultrasonic waves generated by smart aggregates for concealed crack detection in asphalt mixture | Construction and Building Materials | https://doi.org/10.1016/j.conbuildmat.2024.137183 | [7 empty] | No | [32 empty] | Other | [10 empty] | No | [157 empty] | No | [520 empty] | Low |  | Out of the scope for the review. No IRT or UT. The article is about smart aggregates that generate ultrasonic wave to detect internal cracks in pavement slab. | JCC | 2026-06-08
2026-06-08 21:06 | P175 | Gudmarsson, A and Ryden, N and Birgisson, B | 2012 | Application of resonant acoustic spectroscopy to asphalt concrete beams for determination of the dynamic modulus | MATERIALS AND STRUCTURES | 10.1617/s11527-012-9877-3 | Hot Mixture Asphalt (HMA) | Common Swedish mixture | Granite aggregates from the Bjärsgård quarry with nominal size of 16mm | ABT 16 70/100 with penetration grade of 70/100, from Nynas AB | 6.3% |  |  | No | [31 empty] | Impact resonance test (IRT) | Impact resonance test (IRT) | [48 empty] | Material 1 | Parallepiped | 3 | Average width was 58.71mm. Average height was 58.90mm. Average length was 382mm. | Width had 0.05mm Standard Deviation. Height had 0.04mm Standard Deviation. Length had 0.00mm Standard Deviation.. | 2367 kg/m3 | Standard deviation of 7 kg/m3 | Average voids was 2,4% | Voids had 0,26% standard deviation. | No | [29 empty] | Paper shows an impact hammer with a load cell, but mentions "small hammer" and does not report results from the load cell. | Accelerometer, An accelerometer (PCB model 352B10) with the weight of 1.5 g, attached to the specimen by wax, measures vibration at the other side of parallepiped specimens. | Free-free (supported by foam or equivalent) | Longitudinal, Flexural, 2 flexural modes were tested (y and z directions) and one longitudinal (x direction) | Resonance acoustic spectroscopy (inverse analysis) and also ASTM E 1876-99 | The test was performed during less than half a minute outside the temperature chamber applying 10 impacts on three different sides of the specimen. | -10, 0, 10, 20, 25 and 30ºC | Three resonance frequencies were determined for each type of vibration at the testing temperatures between -10 to 10ºC by using RAS. Increased damping has limited the number of available resonance frequencies for successful characterization of the dynamic modulus. At this point it was not possible to evaluate the longitudinal modes at 30ºC. | No | FFT, | Each 10 ms long signal is stored in a computer by the PC-CARD DAS 16/16-AO from Measurement Computing and by using the Fast Fourier Transform (FFT) the signals are transformed from time domain to frequency domain. | Ten load impulses were applied to the specimen and the average resonance frequencies from these load impulses were used in the determination of the dynamic modulus. The coefficient of variation for the fundamental resonant frequencies from the ten load impulses was calculated to analyze the repeatability of the measurements. Repeatability was very good (about 0,02% coefficient of variation at low temperatures and about 0,2% at higher temperatures). | Norm of the complex modulus, Phase angle of the complex modulus, Poisson’s ratio, OBS.: Poisson's ratio required empirical formulae from NCHRP. | Frequency | Analytical method based on closed-form solutions of wave equations, Numerical inverse analysis (FEM or other) | From aout 80Hz to 20kHz | isotropic linear elastic or viscoelastic material. Solving the Lagrangian with the Rayleigh– Ritz approximation, the displacements that give the minimum (stationary) solution can be found (from the eigenvectors) and the natural frequencies without losses can be determined (from the eigenvalues). Half-power bandwidth method is used to calculate damping ratio and consequently phase angle. Frequency is corrected with respect to damping calculated that way also. Poisson’s ratio has been estimated iteratively from the dynamic modulus with the relationship used in the NCHRP Guide for Mechanistic-Empirical Design. | Damping | Deformed bodies appear, but software is not clearly mentioned. | The dimensions were chosen according to the test standard SS-EN 12697-26:2004, where it is stated that the width and the height should be at least three times the maximum grain size. The length should also be six times the highest value of the height or the width. evaluated data was not enough to create an overlap of the dynamic modulus between the testing temperatures, which is necessary in order to apply the time–temperature superposition. Binder shift factors have therefore been used to construct the mastercurve. three resonance frequencies for each type of vibration at the testing temperatures between -10 to 10ºC by using RAS increased damping has limited the number of available resonance frequencies for successful characterization of the dynamic modulus. At this point it was not possible to evaluate the longitudinal modes at 30ºC. | [61 empty] | No | [509 empty] | Sigmoidal | Yes | Direct values from binder shift factor were used to represent mixture's shift factors. | Master curve construction |  | Not assessed |  | Yes | Poisson’s ratios were chosen so that the dynamic modulus increases with increasing mode number (frequency). The approximation is an uncertainty. Dynamic modulus dependency of mode number and Poisson’s ratio at -10ºC was observed The dynamic modulus increases with frequency, but it required a Poisson’s ratio above approximately 0.2 at -10ºC. | Paper did not evaluate modulus from traditional quasi-static tests, only resonance tests. | Approximate formulation in the standard test method does not provide precise results for the geometry investigated in this paper. This fact highlights the importance of characterizing the dynamic modulus using multiple modes of vibration. Systematic difference in the dynamic modulus for the different mode types. The most noticeable difference is between the flexural modes of vibration and the longitudinal modes of vibration, where the longitudinal mode type has higher dynamic modulus especially at high temperatures. Also, differences in directions within the beam (y and z - the ones with same dimension) were observed (anisotropy). Match between the two methods for the fundamental flexural modes. However, the match for the fundamental longitudinal mode is not as precise. Also, although results are limited (only 3 specimens), the influence of the air voids on the dynamic modulus was systematically observed (higher voids associated with lower modulus). Results show that the material properties can be characterized for multiple modes of vibration at each testing temperature. The dynamic modulus can be characterized for a wider frequency range by using RAS compared to the traditional vibration methods. It is potentially better to provide more knowledge about asphalt concrete at low temperatures and higher stiffness, with good accuracy in all tested temperatures. | High | Demonstrates that resonance tests are useful and repeatable to characterize E* mastercurves, especially when applying iterative methods of analysis. |  | LB | 2026-06-08
2026-06-08 20:04 | P109 | Medina, R and Garrido, M | 2003 | Numerical modelling of the impact-echo method for materials characterisation | DAMAGE AND FRACTURE MECHANICS VII: COMPUTER AIDED ASSESSMENT AND CONTROL | not reported | [7 empty] | No | [32 empty] | Other | [10 empty] | No | [157 empty] | No | [520 empty] | Low |  | This paper is out of scope : no IRT or UT, and not on bituminous mixtures. It's only numerical modelling of Impact-Echo on concrete plates. | JCC | 2026-06-08
2026-06-08 12:47 | P110 | Guo, S. and Tang, N. | 2023 | Numerical simulation of tubular piezoceramics-based smart aggregate embedded in asphalt mixture for health monitoring | AIP Advances | 10.1063/5.0169863 | Hot Mixture Asphalt (HMA) | Pavement asphalt layer | [5 empty] | No | [31 empty] | ultrasonic wave in a pavement structure | Other | Recording vibration using piezoelectric sensor (TSA) | [9 empty] | No | [157 empty] | No | [509 empty] | Generalized Maxwell model | [8 empty] | Not relevent for the TC |  | Low | The input excitation for modelling | note remphasized with the TC | MB | 2026-06-08
2026-06-08 12:31 | P174 | Boz, ilker and Solaimanian, Mansour | 2018 | Establishing Relationship Between Engineering Properties of Asphalt Concrete and Mix Parameters Using Impact Resonance Test | TRB 2018 | x | Hot Mixture Asphalt (HMA) | Source 1-9.5 | NMAS 9.5mm | PG 64-22 | 5-5.7-6.3 |  |  | Yes | Hot Mixture Asphalt (HMA) | source 1- NMAS 19mm | Source 1 | PG 64-22 | 4-4.7-5.4 |  |  | Yes | Hot Mixture Asphalt (HMA) | Source 2- NMAS 9.5 mm | Source 2 | PG 64-22 | 5.7-6.7-7.2 |  |  | Yes |  | Source 2-NMAS 19 mm | Source 2 | PG 64-22 | 4.7-5.7-6.2 |  |  | No | [7 empty] | Impact resonance test (IRT) | Impact resonance test (IRT) | [48 empty] | Material 1 | Disc | 2 | 60mmx150mm |  |  |  |  | 1.7 to 12.6 | Yes | Material 2 | Disc | 2 | 60mmx150mm |  |  |  | 2.2 to 13.9 |  | Yes | Material 3 | Disc | 2 | 60mmx150mm |  |  |  | 2.5 to 12.2 |  | Yes | Material 4 | Disc | 2 | 60mmx150mm |  |  |  | 2.6 to 12.5 |  |  | Accelerometer |  | Flexural |  | 2 | -10,4,25,40,50 | information in the poster (https://www.researchgate.net/publication/322354919_ESTABLISHING_RELATIONSHIP_BETWEEN_ENGINEERING_PROPERTIES_OF_ASPHALT_CONCRETE_AND_MIX_PARAMETERS_USING_IMPACT_RESONANCE_TEST/figures) |  | FFT |  |  | natural frequency | Frequency | linear regression | [66 empty] | No | [510 empty] | No |  | Predicted model using linear regresion (natural frequency as a polynomial fonction of input material parameters and temperature |  | Mixed results |  | Yes |  | Few results (conference paper) |  | Medium | Linear regression |  | MB | 2026-06-08
2026-06-08 08:53 | P171 | Carret, J.-C. and Benedetto, H.D. and Sauzéat, C. | 2019 | Dynamic testing of asphalt mixes | E3S Web of Conferences | 10.1051/e3sconf/20199204004 | Hot Mixture Asphalt (HMA) |  |  |  |  | 70% |  | No | [31 empty] | Impact resonance test (IRT), Complex modulus (E*) | Impact resonance test (IRT) | [48 empty] | Material 1 | Cylinder | 1 | 75 x 123 mm |  | 2449 kg/m³ |  | 3.8% |  | No | [29 empty] | Impact hammer with a load cell | Accelerometer | Free-free (supported by foam or equivalent) | Longitudinal |  | 5 | -21, -0.3, 15, 34.2 and 48.7°C |  |  | FFT |  |  | Norm of the complex modulus, Phase angle of the complex modulus | Frequency | Numerical inverse analysis (FEM or other) |  |  |  | COMSOL | [62 empty] | Yes | Complex modulus (E*) |  | Material 1 | Cylinder | 1 | 75 x 123 mm |  | 2449 kg/m³ |  | 3.8% |  | No | [29 empty] | Complex modulus (E*) | ENTPE protocol |  | 0.003 Hz to 10Hz | -25°C to 55°C | 50 um/m | Complex modulus (E*) | [121 empty] | No | [340 empty] | Yes | WLF | Master curve construction, Comparison of results from different tests (e.g. between MWP tests and complex modulus tests) |  | Good agreement |  | Yes |  | A limitation of the study is that the inverse analysis relies on a very simplified material model, assuming a constant complex modulus and a fixed Poisson’s ratio for each temperature. In addition, the back-analysis uses only the first resonance peak of the FRF, which may not fully exploit the information available in the dynamic response. |  | High | This study is highly relevant to the TC MWP because it demonstrates a complete methodology for determining the complex modulus of asphalt mixtures from IRT. The main contribution lies in the use of FRF combined with finite element simulations and inverse analysis to back-calculate the norm and phase angle of the complex modulus from the first resonance peak. The procedure uses the measured fundamental resonance frequency to iteratively determine the modulus magnitude, while the resonance peak amplitude is used to determine the phase angle by matching experimental and numerical FRFs. For the inverse analysis, the material behaviour is simplified by assuming a constant complex modulus (independent of frequency) and a fixed Poisson’s ratio of 0.3 at each test temperature. The study also introduces an automated impact hammer, improving measurement repeatability and enabling testing inside a thermal chamber. | The results showed good agreement between the complex modulus obtained from dynamic tests and conventional cyclic tension–compression tests, confirming the potential of IRT as a simple, economical, and non-destructive alternative for characterizing the linear viscoelastic behaviour of asphalt mixtures. | AKLB | 2026-06-08
2026-06-08 08:27 | P142 | Cheng, Y.-C. and Zhang, P. and Wang, Y.-D. and Tao, J.-L. and Jiao, Y.-B. | 2014 | Ultrasonic evaluation and prediction of asphalt mixture damage under the coupling effects of water-temperature-radiation | Chang'an Daxue Xuebao (Ziran Kexue Ban)/Journal of Chang'an University (Natural Science Edition) | not reported | Hot Mixture Asphalt (HMA) | SMA-16 | limestone and mineral filler | AH-90 penetration grade asphalt | 5.5, 5, 6.5% |  |  | No | [31 empty] | Ultrasonic testing (UT) | Ultrasonic testing (UT) | [107 empty] | Material 1 | Disc | [7 empty] | No | [31 empty] | Compression (P) |  |  | 5 measurement points per specimen | 20, 0 and -20°C | ZBL-U520/U510 non-metallic ultrasonic detector |  | FFT | [12 empty] | No | [510 empty] | No | [5 empty] | Yes |  |  |  | Low | This paper demonstrates the use of UT for damage assessment and does not use ultrasonic testing to determine mechanical properties such as modulus or stiffness. In addition, important details of the ultrasonic setup, including transducer characteristics, frequency and signal processing procedures, are not reported. The focus is on durability-related damage detection rather than mechanical characterization, which limits its direct applicability to the objectives of TC MWP. |  | AKLB | 2026-06-08
2026-06-08 04:25 | P121 | Liao, H and Sharma, A and Tavassoti, P and BAAJ, H and Transportation Association of Canada | 2022 | Rapid Assessment of High RAP Mix with Bio-based Rejuvenators Using Ultrasonic Pulse Velocity Testing and Hamburg Wheel Tracking Testing | TAC Conference | not reported | Hot Mixture Asphalt (HMA) | R20 (Control mix) | HL3 aggregate (33.2%), AS aggregate (42.7%), RAP aggregate (20.0%) | PG 58-28 | 5% | 20% |  | Yes | Hot Mixture Asphalt (HMA) | R50-SB | HL3 aggregate (22.1%), AS aggregate (25.0%), RAP aggregate (50.0%) | PG 46-34 | 5.0% | 50% |  | Yes | Hot Mixture Asphalt (HMA) | R50-A/B | HL3 aggregate (22.1%), AS aggregate (25.0%), RAP aggregate (50.0%) | PG 58-28 | 5% | 50% | Rejuvenator A = 4.03%; Rejuvenator B = 4.01% | Yes | Hot Mixture Asphalt (HMA) | R50-D/F | HL3 aggregate (22.1%), AS aggregate (25.0%), RAP aggregate (50.0%) | PG 58-28 | 5% | 50% | Rejuvenator D = 4.52% and Bio-based rejuvenator F (dosage not explicitly reported in the available table excerpt) | Yes | Hot Mixture Asphalt (HMA) | High RAP rejuvenated group | HL3 aggregate (22.1%), AS aggregate (25.0%), RAP aggregate (50.0%) | PG 58-28 | 5% | 50% | Bio-based rejuvenators (A, B, D or F), dosage approximately 4.0–4.5% | Ultrasonic testing (UT), Rutting test | Ultrasonic testing (UT) | [107 empty] | Material 1, Material 2, Material 3, Material 4, Material 5 | Disc | 4 | 115 mm × 63 mm |  | R20(2341 kg/m³), R50-SB (2346 kg/m³), R50+A/B ( 2359 kg/m³), R50+D/F (2353kg/m³) and High RAP (2356 kg/m³) |  | R20(7%), R50-SB (6.8% ), R50+A/B ( 6.6%), R50+D/F (6.8%) and High RAP (6.7%) |  | No | [29 empty] | P-wave | 150 kHz | Compression (P) | Through-transmission | [5 empty] | FFT | Windowing |  |  | Time and frequency |  | Analytical method based on closed-form solutions of wave equations |  |  |  |  | MATLAB |  | Yes | Other | Hamburg Wheel Tracking Test (HWTT) | Material 1, Material 2, Material 3, Material 4, Material 5 | Cylinder | 4 | 115 mm × 63 mm |  | R20(2341 kg/m³), R50-SB (2346 kg/m³), R50+A/B ( 2359 kg/m³), R50+D/F (2353kg/m³) and High RAP (2356 kg/m³) |  | R20(7%), R50-SB (6.8% ), R50+A/B ( 6.6%), R50+D/F (6.8%) and High RAP (6.7%) |  | No | [29 empty] | Rutting | AASHTO T 324 |  |  |  |  | Rut depth (mm) / rutting resistance (moisture susceptibility assessed through HWT performance) | [121 empty] | No | [340 empty] | No | [5 empty] | No |  |  |  | Low | The paper has low relevance for the TC MWP scope. Although it applies UPV to asphalt mixtures and includes both time- and frequency-domain signal parameters, the method is used mainly as a rapid screening tool for volumetric properties (e.g., density and air voids) and relative comparison between mixtures, rather than for mechanical or rheological characterization. UPV measurements were repeatable within each mixture, but the differences between mixtures were not significant enough to clearly distinguish the effects of the rejuvenators. In contrast, the Hamburg Wheel Tracking Test (HWT) was more effective in differentiating mixture performance. Furthermore, the paper provides limited details regarding the ultrasonic testing procedure and signal processing methodology. |  | AKLB | 2026-06-08
2026-06-07 10:41 | P116 | Azizah, N. and Tjaronge, M.W. and Amiruddin, A.A. and Lando, A.T. | 2025 | Performance of Asphalt Concrete Mixtures Containing Nickel Slag | Engineering, Technology and Applied Science Research | 10.48084/etasr.9051 | Hot Mixture Asphalt (HMA) |  | Nickel Slag (SN) coarse aggregate + Stone Ash (FA filler) | Pen 60/70 asphalt binder | 4.8%, 5.3%, 5.8%, 6.3% e 6.8% |  |  | Yes | Hot Mixture Asphalt (HMA) |  | Crushed Stone (CS) coarse aggregate + Stone Ash (FA filler) | Pen 60/70 asphalt binder | 4.8%, 5.3%, 5.8%, 6.3% e 6.8% |  |  | No | [23 empty] | Ultrasonic testing (UT), Marshall Test | Ultrasonic testing (UT) | [107 empty] | Material 1, Material 2 | Cylinder | 5 | [6 empty] | No | [29 empty] | Pundit ultrasonic transducers (model not reported) |  | Compression (P) | Through-transmission |  |  |  | Vaseline was used as coupling material between the transducer and specimen. |  |  |  | UPV calculated from direct travel time measurement using V = L/T. | P-waves/S-waves velocities | Time |  | Analytical method based on closed-form solutions of wave equations | V = L/T. | Wave velocity is determined from the travel time through a homogeneous specimen and is related to the internal structure and density of the asphalt mixture. |  |  |  |  | Yes | Other | Marshall Test | Material 1, Material 2 | Cylinder | 5 | [6 empty] | No | [29 empty] | Marshall Test | Marshall Method according to SNI 06-2489-1991 | [126 empty] | No | [344 empty] | Good agreement |  | No | A strong positive relationship was observed between UPV and Marshall Stability. Mixtures containing nickel slag exhibited higher UPV and higher Marshall Stability than the control mixtures, indicating that UPV can be used as a nondestructive indicator of asphalt-mixture quality. | Not explicitly reported | UPV is recommended as a nondestructive indicator of Marshall stability and asphalt-mixture performance | High | Validated UPV as a nondestructive predictor of Marshall Stability and demonstrated the beneficial effect of nickel slag aggregate on asphalt-mixture performance. | Focuses on UPV–Marshall correlations rather than modulus determination; evaluates alternative aggregates (nickel slag) instead of damage detection or viscoelastic characterization. | TXC | 2026-06-07
2026-06-07 09:56 | P46 | Underwood, S. and Kim, Y.R. | 2003 | Determination of Depth of Surface Cracks in Asphalt Pavements | Transportation Research Record | 10.3141/1853-16 | Hot Mixture Asphalt (HMA) | RI-2 |  |  |  | 0% |  | No | [31 empty] | Ultrasonic testing (UT), Surface Wave Testing (SWT) / | Ultrasonic testing (UT) | [107 empty] | Material 1 | Slabs | 3 | 15 in. length, 6 in. width, and 4.5 in. depth. | [5 empty] | No | [29 empty] | ultrasonic V-meter | 54 kHz | Compression (P) | Pulse-echo | Ultrasonic Pulse Velocity (UPV) method using a V-meter; crack-depth equations from James Instruments and Naik & Malhotra. |  |  | Silicon (vacuum) grease was used as couplant |  |  |  |  | P-waves/S-waves velocities | Time |  | Analytical method based on closed-form solutions of wave equations | James Instruments crack-depth equation, Naik and Malhotra crack-depth equation | Crack depth estimated from ultrasonic wave travel time assuming wave velocity is affected by crack depth and that crack length is sufficiently larger than crack depth |  |  |  |  | Yes | Other | Surface Wave Testing (SWT) | Material 1 | Slab | 1 | 29 in × 15 in × 6 in (L × W × H) | [5 empty] | No | [29 empty] | Surface Wave Testing (SWT) | [6 empty] | No conventional mechanical tests were performed. The study focused exclusively on Surface Wave Testing and Ultrasonic Testing for crack-depth estimation. | [120 empty] | No | [344 empty] | Not assessed |  | No |  | Additional testing with different pavement structures, temperatures, and crack geometries is required to validate the proposed methods | Establish baseline wave velocity for surface-wave testing and ensure sufficient crack length relative to crack depth. UT is recommended because it provides a simpler and more direct estimation of crack depth. | Medium | First demonstration that UT and surface waves can be used to estimate surface-crack depth in asphalt pavements nondestructively, with UT showing the greatest practical potential. | Focuses on crack-depth detection rather than material-property characterization; UT was more practical than surface-wave testing because it did not require baseline wave properties. | TXC | 2026-06-07
2026-06-05 14:06 | P164 | Carret, J.-C. and Di Benedetto, H. and Sauzéat, C. | 2018 | Characterization of asphalt mixes behaviour from dynamic tests and comparison with conventional cyclic tension-compression tests | Applied Sciences (Switzerland) | 10.3390/app8112117 | Warm Mixture Asphalt (WMA) | WF | Not reported |  | 5.4 | 70% |  | Yes | Hot Mixture Asphalt (HMA) | GB5 |  |  | 4.8% | 30% |  | No | [23 empty] | Impact resonance test (IRT), Complex modulus (E*) | Impact resonance test (IRT) | [48 empty] | Material 1 | Cylinder | 3 | 75 × 123 mm |  | 2379, 2431 and 2449 |  | (6.6, 4.2, 3.8 |  | Yes | Material 2 | Cylinder | 2 | 64 × 152 mm |  | 2381, 2378 |  | 4.8, 5.1 |  | No | [19 empty] | Impact hammer with a load cell | Accelerometer | Free-free (supported by foam or equivalent) | Longitudinal |  | 5 | −20, 0, 15, 35 and 50 °C |  | coherence function | FFT |  |  | Norm of the complex modulus, Phase angle of the complex modulus, Poisson’s ratio | Frequency | Numerical inverse analysis (FEM or other) | 100–20,000 Hz |  |  | MATLAB, COMSOL | Two back-analysis approaches were evaluated: (i) 2S2P1D viscoelastic model and (ii) constant complex modulus assumption. Both approaches provided similar results and good agreement with tension–compression tests. | [61 empty] | Yes | Complex modulus (E*) |  | Material 1 | Cylinder | 3 | 75 × 123 mm |  | 2379 , 2431, 2449 |  | 6.6, 4.2 ,3.8 |  | Yes | Material 2 | Cylinder | 2 | 64 × 152 mm |  | 2381, 2378 |  | 4.8, 5.1 |  | No | [19 empty] | Complex modulus (E*) |  | 1 | 0.003,0.01,0.03,0.1,0.3,1,3and10Hz | −25, −15, −5, 5, 15, 25, 35, 45, 55 °C | 50µm/m | Complex modulus (E*) | [121 empty] | No | [339 empty] | 2S2P1D | Yes | WLF | Master curve construction, Comparison of results from different tests (e.g. between MWP tests and complex modulus tests) |  | Good agreement |  | Yes | Dynamic test results (IRT) were in good agreement with conventional cyclic tension–compression measurements. The agreement was evaluated over a wide range of temperatures and frequencies using master curves and 2S2P1D modeling. No systematic bias was reported. | Not explicitly reported. | Impact resonance testing can be used as a simple and efficient method for characterizing the linear viscoelastic behavior of asphalt mixtures over a wide range of temperatures and frequencies. | High | Demonstrated that impact resonance testing can be used to determine the linear viscoelastic properties of asphalt mixtures and showed good agreement with conventional cyclic tension–compression test results over a wide range of temperatures and frequencies. | One of the few studies directly comparing IRT results with conventional cyclic tension–compression measurements using 2S2P1D rheological modeling and master curves for validation. | TXC | 2026-06-05
2026-06-05 13:14 | P140 | Franesqui, M.Á. and Gallego, J. | 2015 | Auscultación de la fisuración descendente en pavimentos asfálticos mediante ultrasonidos (Top-down cracking depth assessment in asphalt pavements using ultrasonic testing) | Carreteras | not reported (ISSN 0212-6389, Nº. 203, 2015) | Hot Mixture Asphalt (HMA) | AC16 surf 50/70 S | Limestone | 50/70 |  |  |  | Yes | Hot Mixture Asphalt (HMA) | SMA 11 50/70 | Porphyry | 50/70 |  |  |  | Yes | Hot Mixture Asphalt (HMA) | PA 11 PMB 45/80-85 | Porphyry | PMB 45/80-85 |  |  |  | No | [15 empty] | Ultrasonic testing (UT) | Ultrasonic testing (UT) | [107 empty] | Material 1, Material 2, Material 3 | Pre-cracked beams | 70 | 7 plates with 300 x 300 x 50 mm were fabricated. From the plates, 70 beams with 300 mm length (5mm tolerance) and 50 mm width (1mm tolerance), with heights either 150, 80 or 60 mm (1mm tolerance). | tolerance of 1mm for all dimensions except length (300mm with 1mm tolerance) | Unspecified (focus was on Time-of-Flight ratios) |  |  |  | No | [29 empty] | 2 different ultrasonyc testers: JME UK1401 (70kHz, dry point contact DPC) and STEINKAMP BP-5 (50 kHz, couplant point contact CPC). | 70 kHz and 50 kHz | waves sent seem to be P-waves, but surface application probably generates other waves. | UPV applied on surface. Either in opposed faces of the crack or parallel to cracks, to determine crack depth. |  | Total of 5247 tests with DPC and 10080 with CPC on the various specimens. | 5, 20 and 35 ºC | varying crack conditions (crack depths of 0-70mm; filled with air, water or saturated sand), pavement geometry (60-150mm thickness), adherence conditions (glued or not to asphalt underlayer using asphalt emulsion). | no |  |  | Rough and polished surfaces were tested.. For rough surfaces, it was important to have adequate thickness (about 2-3mm) plastic putty to ensure contact. | Ratio of Time-of-Flight between flights longitudinal to cracks and crossing the cracks (longer distance to go around the crack) - used to calculate crack depth.. | Time |  |  |  | Possible theoretical geometries for the cracks. |  |  |  | Paper lies in a position that may or may not be included in the RILEM review: it studies beams in lab, but the goals is to use UPV tests to detect crack depth in situ (actual measurements in situ were also performed). | No | [510 empty] | No |  |  | No modelling. | Not assessed |  | No |  | Interesting paper but maybe not focused on the elements necessary for our RILEM review. The paper proposes a way to interpret UPV results obtained on the surface of pavements to detect crack depths with about 13% errror. | UPV could be used to detect crack depths and as long as the crack does not touch another layer, the adherece between layers has no effect on the measurements. | Medium | Demonstration of use of UPV to detect crack depth (from Top-Down cracking) on a pavement. | Attention, probably for bottom up cracking results would be very different. | LB | 2026-06-05
2026-06-05 11:42 | P78 | Hasheminejad, N and Vuye, C and Margaritis, A and van den Bergh, W and Dirckx, J and Vanlanduit, S | 2020 | Identification of the viscoelastic properties of an asphalt mixture using a scanning laser Doppler vibrometer | MATERIALS AND STRUCTURES | 10.1617/s11527-020-01567-9 | Hot Mixture Asphalt (HMA) | AC14 | Limestone 6.3/14, limestone 2/6.3, limestone 0/2, river sand 0/1, filler V28/38 | 35/50 penetration grade bitumen | 4.3% by mass of aggregates |  |  | No | [31 empty] | Experimental Modal Analysis (EMA) using Scanning Laser Doppler Vibrometer (SLDV) and Four-Point Bending test | Other |  | Material 1 | Straight prism | 3 | B1: 5.23 × 5.40 × 40.0 cm ,B2: 5.27 × 5.37 × 39.9 cm, B3: 5.26 × 5.51 × 40.0 cm |  | Not reported |  | 6.68%, 7.34% ,6.58% |  | No | [29 empty] | Complex modulus (E*) |  | Not reported | 800 – 19,200 Hz | −15, −5, 5, 15, 25 and 35 °C | [123 empty] | Yes | Other |  | Material 1 | Straight prism | 3 | R1: 5.15 × 5.20 × 40.0 cm, R2: 5.19 × 5.38 × 40.0 cm, R3: 5.15 × 5.26 × 40.0 cm |  | Not reported |  | R1: 6.29 % ,R2: 6.43 %, R3: 7.15 % |  | No | [29 empty] | Complex modulus (E*) |  |  |  | −15, −5, 5, 15, 25 and 35 °C | [123 empty] | No | [339 empty] | Havriliak–Negami | Yes | WLF | Master curve construction | The viscoelastic properties identified from Experimental Modal Analysis were fitted using the Havriliak–Negami model. TTSP and WLF shift factors were used to construct master curves and compare the results with the reference four-point bending prismatic tests. | Good agreement |  | Yes |  | No explicit limitations reported by the authors | No explicit recommendations reported by the authors. | Low | Development and validation of a non-contact Experimental Modal Analysis (EMA) approach using Scanning Laser Doppler Vibrometry (SLDV) and FEM-based back-calculation to determine the complex modulus and phase angle of asphalt mixtures, with comparison against four-point bending test results. | Unlike conventional IRT studies, this work uses full-field modal measurements obtained with SLDV and an inverse FEM approach. The study validates the identified viscoelastic properties against 4PB-PR results and demonstrates the feasibility of modal analysis for asphalt mixture characterization over a wide frequency and temperature range. | TXC | 2026-06-05
2026-06-05 04:36 | P159 | Carret, Jean-Claude and Pedraza, Alvaro and Di Benedetto, Hervé and Sauzeat, Cédric | 2018 | Comparison of the 3-dim linear viscoelastic behavior of asphalt mixes determined with tension-compression and dynamic tests | Construction and Building Materials | https://doi.org/10.1016/j.conbuildmat.2018.04.156 | Hot Mixture Asphalt (HMA) |  |  |  | 5.4% | 70% |  | No | [31 empty] | Impact resonance test (IRT), Complex modulus (E*) | Impact resonance test (IRT) | [48 empty] | Material 1 | Cylinder | 1 | 75 x 0.123 mm |  | 2379 |  | 6.6% |  | Yes | Material 1 | Cylinder | 1 | 75 x 0.123 mm |  | 2431 |  | 4.2% |  | Yes | Material 1 | Cylinder | 1 | 75 x 0.123 mm |  | 2449 |  | 3.8% |  | No | [9 empty] | Impact hammer with a load cell | Accelerometer | Free-free (supported by foam or equivalent) | Longitudinal |  | 5 | -20, -10, 0, 10, 20, 30 and 40°C | Automated impact hammer (PCB model 086E80) | Coherence function | FFT |  |  | Norm of the complex modulus, Phase angle of the complex modulus | Frequency | Numerical inverse analysis (FEM or other) | 0-20 kHz |  |  | MATLAB, COMSOL | [62 empty] | Yes | Complex modulus (E*) |  | Material 1 | Cylinder | 1 | 75 x 0.123 mm |  | 2379 |  | 6.6% |  | Yes | Material 1 | Cylinder | 1 | 75 x 0.123 mm |  | 2431 |  | 4.2% |  | Yes | Material 1 | Cylinder | 1 | 75 x 0.123 mm |  | 2449 |  | 3.8% |  | No | [9 empty] | Complex modulus (E*) | ENTPE protocol | 1 | 0.003, 0.01, 0.03, 0.1, 0.3, 1, 3 and 10 Hz | -25, -15, -5, 5, 15, 25, 35, 45 and 55°C | 50 um/m. | Complex modulus (E*), Poisson’s ratio | [121 empty] | No | [339 empty] | 2S2P1D | Yes | WLF | Master curve construction, Comparison of results from different tests (e.g. between MWP tests and complex modulus tests) |  | Good agreement |  | Yes |  | The dynamic measurements (using IR) are performed at very high frequencies compared to the frequency used for the tension-compression tests. |  | High | This study is highly relevant for the TC MWP scope for two main reasons. (i) First, it introduces an automatic impact device for the IR test, which improves the accuracy and repeatability of the measurements compared to manual impacts. (ii) Second, it presents an advanced inverse analysis procedure based on the linear viscoelastic 2S2P1D model. The material parameters were identified by optimizing the agreement between experimental and numerical FRFs. The optimization was performed separately for each temperature using the Matlab fminsearch function and ten points around the first resonance peak. Among the twelve model parameters, only six (E₀, k, δ, τₑ, C₁, and C₂) were optimized, while the remaining parameters were fixed using values obtained from cyclic tension-compression tests. The main conclusion is that the IR and tension-compression (TC) tests provide consistent estimates of the complex modulus. However, IR measurements resulted in higher values of the complex modulus magnitude and lower phase angles than TC tests. The authors attribute these differences to the nonlinear behavior of asphalt mixtures, since IR tests are performed at significantly lower strain levels (0.1 um/m) than conventional tension-compression tests (50 um/m). |  | AKLB | 2026-06-05
2026-06-04 20:29 | P176 | Gudmarsson, Anders and Carret, Jean-Claude and Pouget, Simon and Nilsson, Richard and Ahmed, Abubeker and Di Benedetto, Hervé and Sauzéat, Cédric | 2019 | Precision of modal analysis to characterise the complex modulus of asphalt concrete | Road Materials and Pavement Design | https://doi.org/10.1080/14680629.2019.1590224 | Hot Mixture Asphalt (HMA) |  | Not reported | Polymer modified binder (PMB) | 4.7% | 30% | Polymer modified binder (content not separately reported) | No | [31 empty] | Impact resonance test (IRT), Complex modulus (E*) | Impact resonance test (IRT) | [48 empty] | Material 1 | Cylinder | 1 | 64.2 × 162.4 mm (D × H) |  | 2403 kg/m³ |  | 3.1% |  | Yes | Material 1 | Cylinder | 1 | 64.3 × 157.8 mm (D × H) |  | 2366 kg/m³ |  | 4.6% |  | No | [19 empty] | Impact hammer with a load cell | Accelerometer | Free-free (supported by foam or equivalent) | Longitudinal |  | 5 | −20, 0, 15, 35 and 50 °C |  |  | FFT |  |  | Norm of the complex modulus, Poisson’s ratio | Frequency | Numerical inverse analysis (FEM or other) | A frequency range up to 25 kHz | Isotropic linear viscoelastic behavior; free boundary conditions; complex modulus and complex Poisson's ratio represented by HN or 2S2P1D rheological models. |  | MATLAB, COMSOL | [62 empty] | Yes | Complex modulus (E*) |  | Material 1 | Cylinder | 1 | 64.2 × 162.4 mm (D × H) |  | 2403 kg/m³ |  | 3.1% |  | Yes | Material 1 | Cylinder | 1 | 64.3 × 157.8 mm |  | 2366 |  | 4.6% |  | No | [19 empty] | Complex modulus (E*) |  |  | (0.003, 0.01, 0.03, 0.1, 0.3, 1, 3 and 10Hz) | −25°C, −15°C, −5°C, 5°C, 15°C, 25°C, 35°C, 45°C and 50°C | 50μm/m | Complex modulus (E*) | [121 empty] | No | [339 empty] | 2S2P1D, Havriliak–Negami | Yes | WLF | Master curve construction, Comparison of results from different tests (e.g. between MWP tests and complex modulus tests) |  | Good agreement |  | Yes |  | Not explicitly stated by the authors. | The modal analysis method showed good reproducibility and good agreement with cyclic tension-compression testing. | High | Demonstrated the inter-laboratory reproducibility of modal analysis for characterizing the complex modulus of asphalt concrete. The method showed low variability (COV < 3% above 10 Hz) and good agreement with cyclic tension-compression testing | Unlike most modal analysis studies focused on material characterization, this study specifically evaluated repeatability and reproducibility across four laboratories using the same specimens. It also provided direct validation against cyclic tension-compression testing | txc | 2026-06-04
2026-06-04 19:30 | P158 | Gudmarsson, Anders and Ryden, Nils and Birgisson, Björn | 2014 | Observed deviations from isotropic linear viscoelastic behavior of asphalt concrete through modal testing | Construction and Building Materials | https://doi.org/10.1016/j.conbuildmat.2014.05.077 | Hot Mixture Asphalt (HMA) |  | Granite aggregates | Nynas binder with an origi nal penetration grade of 70/100 | 6.3% | 0% |  | No | [31 empty] | Impact resonance test (IRT) | Impact resonance test (IRT) | [48 empty] | Material 1 | Straight prism | 1 | 382.0 × 58.74 × 58.94 mm |  | 2359 |  | 2.7% |  | No | [29 empty] | Impact hammer with a load cell | Accelerometer | Free-free (supported by foam or equivalent) | Longitudinal, Flexural, Torsional | Not reported | 5 | −30, −20, −10, 0, 10, 20, 30 °C |  | coherence function | FFT |  |  | Norm of the complex modulus, Phase angle of the complex modulus, Poisson’s ratio, Complex shear modulus (G*) | Frequency | Numerical inverse analysis (FEM or other) | 100 Hz – 20 kHz | Isotropic linear viscoelastic behavior; thermo-rheologically simple material; free boundary conditions; FRFs represented using Havriliak–Negami model. |  | COMSOL | Frequency Response Functions (FRFs) from longitudinal, flexural, and torsional modes were optimized to determine E*, G*, and ν* over a wide frequency and temperature range. | [61 empty] | No | [509 empty] | Havriliak–Negami | Yes | WLF | Master curve construction |  | Not assessed |  | Yes |  | The mechanisms causing the differences between the phase angles of E* and G* were not investigated. | Not explicitly provided by the authors. | Medium | Demonstrated that asphalt concrete does not always follow isotropic linear viscoelastic behavior. Using FRF-based modal testing and inverse FEM analysis, the study independently characterized E*, G*, and ν* and showed that the conventional isotropic relationship between these properties is valid only at high frequencies (>10 kHz) and low temperatures. | This study simultaneously investigated E*, G*, and ν* using longitudinal, flexural, and torsional vibration modes on the same specimen. | TXC | 2026-06-04
2026-06-03 14:23 | P70 | Khanghahi, S.H. and Tortum, A. | 2019 | Examination of the possibility of using gilsonite in hot mix asphalt concrete | Jordan Journal of Civil Engineering | not reported | Hot Mixture Asphalt (HMA) |  | Limestone | AC 85/100 |  | 5.4%, 5.9%, 6.4% | Gilsonite (0, 6%, 9%, 12%, 15%, 18%) | No | [31 empty] | Ultrasonic testing (UT) | Ultrasonic testing (UT) | [107 empty] | Material 1 |  |  | ASTM C 597 standard. |  | 2325 |  |  |  | No | [33 empty] | ASTM C 597 standard | ? | ? | [5 empty] | E = 0.623 ∗ ρ ∗ V^2 | [5 empty] | Assumed constant |  |  |  | No | [518 empty] | wave speed determination only and dynamic modulus. |  | Medium | Ultrasonic Test on bituminous material. | pp140, 144 & 145 | KB | 2026-06-03
2026-06-03 13:58 | P86 | Adesina, A. and Das, S. | 2023 | Influence of Various Recycled Aggregates on the Compressive Strength, Thermal Conductivity, Water Sorption and UPV of Fibre-Reinforced Composites | Lecture Notes in Civil Engineering | 10.1007/978-981-19-1004-3_15 | concrete material only with recycled aggregate | [6 empty] | No | [31 empty] | Ultrasonic testing (UT) | Ultrasonic testing (UT) | [107 empty] | Material 1 | [8 empty] | No | [51 empty] | No | [518 empty] | Ultrasonic pulse velocity only of concrete with recycled aggregate. |  | Low | influence of aggregate type on ultrasonic pulse velocity of concrete. |  | KB | 2026-06-03
2026-06-03 11:53 | P118 | Al-Mufti, R. Latif and Fried, A.N. | 2016 | Pulse velocity assessment of early age creep of concrete | Construction and Building Materials | https://doi.org/10.1016/j.conbuildmat.2016.06.015 | concrete with different recycled aggregate (lightweight, reclaimed concrete aggregate, reclaimed asphalt aggregate) | [6 empty] | No | [31 empty] | Ultrasonic testing (UT) | Ultrasonic testing (UT) | [107 empty] | Material 1 | Straight prism | 12 prism per mix | 100 * 250 mm | [5 empty] | No | [29 empty] | The transducers used were 54 kHz (50 mm diameter 38 mm long) | 54 kHz | [10 empty] | P-waves/S-waves velocities, Only flying time is obtained | [8 empty] | No mecanical properties were obtain. Paper follow early age creep and ultrasonic pulse velocity | Yes | Other | Creep test for concrete. | Material 1 | Cylinder | [7 empty] | No | [36 empty] | Nothing | [120 empty] | No | [348 empty] | mostly related to cement concrete testing |  | Low |  |  | KB
2026-06-03 11:24 | P102 | Biligiri, K.P. and Way, G.B. | 2014 | Noise-damping characteristics of different pavement surface wearing courses | Road Materials and Pavement Design | 10.1080/14680629.2014.902768 | Hot Mixture Asphalt (HMA) | variant | ? | PG 76-22+ PG 64-16 | 6 to 9.2 | N/A |  | Yes | Concrete road | N/A | N/A | N/A | N/A | N/A |  | No | [23 empty] | Ultrasonic testing (UT) | Other | ultrasonic pulse velocity technique and Impedance | Material 1, Material 2 | On road for Damping acoustical measurement parameter (DAMP) | N/A | N/A | N/A | 1340 to 2650 depending of mix and road | N/A | N/A |  | No | [157 empty] | No | [514 empty] | Not done |  |  |  | No mecanical properties calculated, |  | Low | DAMP was developed mainly to characterise fundamental acoustical properties of the different road surface course materials |  | KB | 2026-06-03
2026-06-03 11:01 | P134 | Di Benedetto, H. and Sauzéat, C. and Sohm, J. | 2009 | Stiffness of bituminous mixtures using ultrasonic wave propagation | Road Materials and Pavement Design | 10.1080/14680629.2009.9690227 | Hot Mixture Asphalt (HMA) | ENTPE-2 | 0/10 mm Diorite | 50/70 | 6.00 | 0% |  | Yes | Hot Mixture Asphalt (HMA) | ENTPE-3 | 0/10 mm Diorite | 50/70 | 6.0 | 0% |  | No | [23 empty] | Ultrasonic testing (UT), Complex modulus (E*) | Complex modulus (E*) |  | Material 1, Material 2 | Cylinder |  | 80mm x 120mm |  | 2440 |  | 4.0 |  | No | [29 empty] | Complex modulus (E*) | in-house (ENTPE) | 1 | 0.03 to 10 HZ | -20 to 70°C step 10 | 60 microstrain | Complex modulus (E*), Poisson’s ratio | [121 empty] | Yes | Ultrasonic testing (UT) | [107 empty] | Material 1, Material 2 | Cylinder | 2 | 7.5cm x 14cm |  | 2440 |  | 4.0 |  | Yes | Material 1, Material 2 | Cylinder | 1 | 7.5cm x 11.4cm |  | 2432 |  | 4.0 |  | No | [19 empty] | Two piezoelectric sensors from Euro Physical Acoustic Company |  | Compression (P) | Pulse-echo |  | 5 | -19C, 26C, 42C |  |  | FFT |  |  | Norm of the complex modulus | Frequency |  | Analytical method based on closed-form solutions of wave equations | velocity of this wave in a linear viscoelastic material (Mandel 1966) having a constant Poisson’s ratio |  | Assumed constant |  |  |  | No | [339 empty] | 2S2P1D | Yes | WLF | Master curve construction, Comparison of results from different tests (e.g. between MWP tests and complex modulus tests) |  | Good agreement | depend of the testing temperature. |  |  |  | preparation techniques give specimens having different mechanical properties | High | wave propagation, correlation to push-pull complex modulus test |  | KB | 2026-06-03
2026-06-02 15:46 | P57 | Manohar, K.M. and Kori, S. and Brijbhushan, S. and Maneeth, P.D. | 2019 | Effect of utalization of natural aggregates by rap aggregates and cement by ggbs in alkali activated concrete pavement | International Journal of Recent Technology and Engineering | 10.35940/ijrte.C5450.098319 | alkali-activated |  |  |  |  | 25, 50, 75 and 100% |  | No | [31 empty] | COMPRESSIVE STRENGTH, SPLIT TENSILE STRENGTH and FLEXURAL STRENGHTH tests | Other |  | Material 1 | [8 empty] | No | [157 empty] | No | [516 empty] | No |  |  |  | Low | This study is not relevant to the TC MWP scope. Although the abstract mentions non-destructive tests such as ultrasonic pulse velocity (UPV) and the rebound hammer test, no details about the tests, procedures, or results are provided. Furthermore, no comparison is made with conventional mechanical tests done. |  | AKLB | 2026-06-02
2026-06-02 15:33 | P94 | Shah, Syyed Adnan Raheel and Anwar, Muhammad Kashif and Arshad, Hunain and Qurashi, Muhammad Ahmed and Nisar, Aqsa and Khan, Asfar Nasir and Waseem, Muhammad | 2020 | Marshall stability and flow analysis of asphalt concrete under progressive temperature conditions: An application of advance decision-making approach | Construction and Building Materials | https://doi.org/10.1016/j.conbuildmat.2020.120756 | Hot Mixture Asphalt (HMA) | [6 empty] | No | [31 empty] | Ultrasonic testing (UT) | Ultrasonic testing (UT) | [107 empty] | Material 1 | [8 empty] | No | [51 empty] | No | [510 empty] | No | [5 empty] | No |  |  |  | Low | This study is not relevant to the TC MWP scope, as it focuses on predicting Marshall stability using Artificial Neural Networks (ANNs). While UT measurements were used as input data for model training, the paper not provides information about tested materials, the ultrasonic testing procedure, and the processing or interpretation of the UT results. |  | AKLB | 2026-06-02
2026-06-02 10:24 | P165 | Gudmarsson, A. and Ryden, N. and Birgisson, B. | 2013 | Nondestructive evaluation of the complex modulus master curve of asphalt concrete specimens | AIP Conference Proceedings | 10.1063/1.4789193 | Hot Mixture Asphalt (HMA) |  |  | 70/100 Nynas bitumen | 6.3% |  |  | No | [31 empty] | Impact resonance test (IRT) | Impact resonance test (IRT) | [48 empty] | Material 1 | Straight prism | 1 | 382 x 58.74 x 58.94 mm |  | 2359 kg/m³ |  | 2.7% |  | No | [29 empty] | Impact hammer with a load cell | Accelerometer | Free-free (supported by foam or equivalent) | Longitudinal |  |  | -24.4, -20.5, -15.1, -10.5, -5.4, -1.6, 5.4, 11.3, 15.8, 20.5 and 30.1 °C |  |  | FFT |  |  | Norm of the complex modulus | Frequency | Numerical inverse analysis (FEM or other) | 0-20kHz |  |  | MATLAB, COMSOL | They used FRF | [61 empty] | No | [509 empty] | Havriliak–Negami | Yes | WLF | Master curve construction |  | Not assessed |  | Yes |  | The disadvantage of applying RAS to asphalt concrete compared to optimizing FRFs is the mode identification procedure where one needs to make sure to compare the correct theoretical resonance frequency with the corresponding measured resonance frequency. This could cause problems because it may be difficult to differentiate the resonance frequencies of different modes of vibration at higher frequencies. |  | High | The main contribution is related to the data analysis method. They used two methods: a) RAS, based on an analytical method and using the half-power bandwidth method and two resonant peaks to calculate the complex modulus; b) FRF optimization based on the HN viscoelastic rheological model. The optimization was performed using a Matlab partnership function for ten points of the first resonant peak. This method was applied in two different ways: a single global optimization considering the FRF response of all eleven temperatures and separate optimization for each temperature.The results obtained for these three methodologies were plotted on the Cole-Cole curve and the master curve of the complex modulus norm, and it was concluded that the two methods, RAS and optimization of FRFs, are shown to give similar results as long as the intrinsic material damping is relatively low. Through the use of FRFs the complex modulus has been characterized over a wider frequency range compared to RAS. The optimization of FRFs can be automated without any need for individual mode identification and extends the frequency range compared to the ASTM C215 standard and RAS. |  | AKLB | 2026-06-02
2026-06-01 20:12 | P13 | Tauste, R. and Moreno-Navarro, F. and Gallego, R. and Rubio-Gámez, M.C. | 2017 | Analysis of the sensitivity of the impact resonance frequency test as a tool to determine the elastic properties of bituminous materials | Materiales de Construccion | 10.3989/mc.2017.04916 | Hot Mixture Asphalt (HMA) | BBTM11A | Limestone aggregate, ophites gravel and cement filler | B35/50 and BM3c (high performance polymer-modified) | 4.8% |  |  | No | [31 empty] | Impact resonance test (IRT), DSR (G*) on the two bitumen | Impact resonance test (IRT) | [48 empty] | Material 1 | Straight prism | 12 specimens for each type of bitumen (6 for each specimen length) | Width = 60 mm, Height = 40 mm and Length = 206 mm or 260 mm. |  | Not reported. |  | 4.8% for specimens with B35/50 and 5.2% for specimens with BM3c |  | No | [29 empty] | Impact with another device (glass/steel ball, hammer, etc.) | Accelerometer | Free-free (supported by foam or equivalent) | Flexural | Inspired from ASTM-C215 | 20 impacts at each temperature | −15°C to 30°C in increments of 5°C | The specimens were conditioned for 4 hours at the test temperature before the measurements were taken, and the temperature was controlled with an infrared camera during the test | Yes, authors refer to a quality index ranging between 1 to 9 and directly supplied by the test equipment. Greater values indicate greater signal quality and rates below 4 indicate signals are not sufficiently accurate. | FFT |  | Signal processing is not described besides the mention of the FFT algorithm. | Norm of the complex modulus, Damping | Frequency | Analytical method based on closed-form solutions of wave equations | Not reported | Elastic calculation with a correction of the measured resonance frequencies to take into account the damping | Geometry, Damping |  | Authors mention damping was used to determine the undamped natural frequencies, but no information is provided about how damping was determined. | [61 empty] | No | [510 empty] | No |  |  | No rheological modelling | Good agreement | Higher moduli | Yes | Results show that the repeatability of IRT varies from about 0.5% at −15°C to 4% 30°C and the reproducibility varies from about 4% at −15°C to 12% 30°C. Specimen length has a slight influence on these results. Authors also report high linear correlations (R2 higher than 0.95) between IRT results, DSR results on the bitumen and modulus determines from indirect tensile tests. | Authors mention that signal quality as well as repeatability and reproducibility of IRT decrease when temperature increases. | Authors recommend to perform the test between 0 and 10°C. | Medium | Evaluation of the repeatability and reproducibility of IRT over a wide range of temperatures for one mixture made with two distinct bitumen. The effect of the specimen length was also evaluated. |  | JCC | 2026-06-01
2026-05-29 15:12 | P22 | Lu, Y. and Maia, R.S. and Hajj, R.M. | 2024 | Backcalculation of asphalt concrete Poisson’s ratio using the ultrasonic pulse velocity test | Materials and Structures/Materiaux et Constructions | 10.1617/s11527-024-02486-9 | Hot Mixture Asphalt (HMA) | Mix 1 (0-19mm) | predominantly limestone/dolomite | Bitumen (7 grades - PG 58-28 PG 64-22 PG 64-28a PG 70-22a PG 70-28a PG 76-22a PG 76-28) | 5.38% | 22% | Shingle (RAS 2%) | Yes | Hot Mixture Asphalt (HMA) | Mix 2 (0-19mm) | predominantly limestone/dolomite | Bitumen (7 grades - PG 58-28 PG 64-22 PG 64-28a PG 70-22a PG 70-28a PG 76-22a PG 76-28) | 4.98% | 15% |  | Yes | Hot Mixture Asphalt (HMA) | Mix 3 (0-19mm) | predominantly limestone/dolomite | (PG 58-28, PG 64-22, PG 64-28, PG 70-22, PG 70-28, PG 76-22, PG 76-28). | 5.19% | 25% |  | Yes | Hot Mixture Asphalt (HMA) | Mix 4 (0-19mm) | Predominantly limestone/dolomite | PG 58-28, PG 64-22, PG 64-28, PG 70-22, PG 70-28, PG 76-22, PG 76-28). | 5.44% | 38.3% |  | No | [7 empty] | Ultrasonic testing (UT), Complex modulus (E*) | Complex modulus (E*) |  | Material 1, Material 2, Material 3, Material 4 | Cylinder | 2 | N/A according to standard | N/A | N/A | N/A | 4% (mix design) not sure specimen compaction | N/A | No | [30 empty] | AASHTO standards T342-22, T378-22, and R84- 17 | 2 | 0.1, 0.5, 1.0, 5.0, 10.0, 25.0hz | -10, 4.4, 21.1, 37.8, 54.4°C | 75-150 µstrain | Complex modulus (E*) | [121 empty] | Yes | Ultrasonic testing (UT) | [107 empty] | Material 1, Material 2, Material 3, Material 4 | Cylinder | 2 | N/A | N/A | about 2450-2460 | N/A | 4% design | N/A | No | [29 empty] | Portable Ultrasonic Nondestructive Digital Indicating Tester (PUNDIT) equipment with flat transducers, | Transducer frequency and signal width were fixed at 54 kHz and 9.3µs, | Compression (P) | Pulse-echo | ASTM C597-22 |  | (4.4, 21.1, 37.8, 54.4, and 60.0 ◦C | The average time mode was applied, given that the highest resolution is 0.1 s, | [13 empty] | using pundit. | No | [339 empty] | Sigmoidal | Yes | WLF | Master curve construction |  |  |  | Yes |  | assumed poisson ratio, strain amplitude, UPV assumption that the material is homogeneous and linear elastic |  | High | Shift factor from different bitumen (same mix design) + comparision with Ultrasonic testing | a total of 28 materials | KB | 2026-05-29
2026-05-24 14:41 | P106 | Jiang, Z. and Ponniah, J. and Cascante, G. and Haas, R. | 2011 | Nondestructive ultrasonic testing methodology for condition assessment of hot mix asphalt specimens | Canadian Journal of Civil Engineering | 10.1139/L11-046 | Hot Mixture Asphalt (HMA) | SP 19 | stone and asphalt sand | Straight asphalt cement | 4.6% | Not reported |  | Yes | Hot Mixture Asphalt (HMA) | SP 12.5 FC2 | Dolomitic stone | PMA - Polymer Modified Asphalt | 4.9 | not used | Polymer Modified Asphalt | No | [23 empty] | Ultrasonic testing (UT), Complex modulus (E*) | Ultrasonic testing (UT) | [107 empty] | Material 1 | Cylinder | 6 | ranging 100 x 150mm or 160mm |  | 2468 kg/m³ |  | 4.6% |  | Yes | Material 2 | Cylinder | 9 | 100x150mm |  | 2368.2 | 10.8 | 4.6 |  | No | [19 empty] | Panametrics V102 | 0.92 MHz | Compression (P) | Through-transmission | ASTM C597 | 256 | 22°C |  | Not used coherence function | FFT | Windowing |  | P-waves/S-waves velocities, Constrained Modulus (M), Peak-to-Peak Amplitude, Maximum Fourier Spectrum Magnitude, Spectrum Area, and Dominant Frequency | Time and frequency | Threshold method | Analytical method based on closed-form solutions of wave equations | ASTM C597-02 / ASTM 1997c; ASTM D2845-95 / ASTM 1997a: | Plane Wave Conditions, Infinitesimal Phase, Geometric Attenuation Proportional to Sample Length, Perfect Body Wave Isolation Through Window Design | Assumed constant | Geometry | Signal Acquisition Equipment (HP 54610B Digital Oscilloscope and Panametrics 5052PR Pulser/Receiver) |  | Yes | Complex modulus (E*) |  | Material 1 | Cylinder | 6 | 100x150mm to 160mm |  | 2468 |  | 4.6 |  | Yes | Material 2 | Cylinder | 9 | 100x150mm |  | 2368.2 | 10.8 | 4.6 |  | No | [19 empty] | Complex modulus (E*) | AASHTO TP 62-03 | 1 | 0.1, 0.5, 1, 5, 10 e 25 | 22°C | 10^-4 mm/mm | Complex modulus (E*) | [121 empty] | No | [339 empty] | None | No | Not applicable | Comparison of results from different tests (e.g. between MWP tests and complex modulus tests) |  | Good agreement | Higher moduli | Yes |  | Isolated Speed Limitation; Perfect Coupling Dependence: Scattering Filtering Effect | Don't just rely on wave velocity; Take advantage of the convenience of the PTP parameter; Use attenuation to measure the quality of adhesion | High | The study successfully demonstrated that the introduction of signal attenuation analysis (time- and frequency-domain amplitude analysis) resolves the historical inaccuracy of the pure ultrasonic velocity method for asphalt materials, establishing a viable non-destructive procedure for indirectly estimating the dynamic modulus (¦E*¦) of asphalt with a high coefficient of determination. |  |  | 2026-05-24
2026-05-23 12:24 | P10 | Li, M. and Anderson, N.L. and Sneed, L.H. and Kang, X. | 2016 | An Assessment of Concrete over Asphalt Pavement Using Both the Ultrasonic Surface Wave and Impact Echo Techniques | Journal of Environmental and Engineering Geophysics | 10.2113/JEEG21.4.137 | Cement-treated or hybrid material | [6 empty] | Yes | Hot Mixture Asphalt (HMA) | [6 empty] | Yes | Cement-treated or hybrid material | [6 empty] | No | [15 empty] | Ultrasonic testing (UT), Ultrasonic Surface Waves (USW), Impact-Echo (IE), Static Elastic Modulus (ASTM C469), Compressive Strength (ASTM C39) | Ultrasonic testing (UT) | [107 empty] | Material 1 | Cylinder | 8 | 100x220mm |  | 2400 kg/m³ |  |  |  | No | [29 empty] | Not reported | 54 kHz | Compression (P) | Through-transmission | not reported | not reported | not reported |  | Not used |  | Windowing |  | dynamic Elastic Modulus | Time | Threshold method | Analytical method based on closed-form solutions of wave equations |  | Homogeneity and Isotropy of the Material; Neglect of Viscoelastic Effects or Damping; Focus Exclusively on the Compression Wave | Assumed constant |  |  |  | Yes | Other | Ultrasonic Surface Waves | Material 1, Material 2 | Cylinder | 8 | 100x220 | [5 empty] | Yes | Material 2 | In-situ | 62 points | [6 empty] | No | [19 empty] | Dynamic modulus |  | 18 | 390 kHz | not reported | 10^-6 mm/mm | Dynamic modulus | [121 empty] | Yes | Other | Impact Echo | Material 1 | Pavement Layers (In-situ) | 62 points | Pavement Layers | [5 empty] | Yes | Material 2 | Cylinder | 8 | 100x60 | [5 empty] | Yes | Material 3 | (slab) in-situ. | 62 points | [6 empty] | No | [9 empty] | stripping |  |  | 20-30 kHz | not informed | [123 empty] | Yes | Other | Static Elastic Modulus | Material 1 | Cylinder | 8 | 100x220 | [5 empty] | No | [29 empty] | Elastic modulus | ASTM C469 |  |  |  |  | Elastic modulus | [122 empty] | No |  |  |  | Systematic bias | Higher moduli | Yes |  | Sensitivity to Deformation Level and Frequency; Limited Geometric Resolution at Deep Interfaces; Dependence on Assumed Parameters; Defect Masking Due to Geometry | Interpret frequency deviations as an indicator of structural defects: The authors recommend analyzing the amplitude spectrum (FFT graph) of the Impact-Echo to look for shifts in the resonance peaks. A shift from the standard 4.5 kHz peak (indicating a full thickness of 220 mm) to a 6.0 kHz peak should be interpreted directly as the presence of stripping at the asphalt-concrete interface. Combine field methods with laboratory tests for calibration: The article confirms that field non-destructive testing (USW) should be conducted in conjunction with laboratory ultrasonic testing (UT) on extracted core samples. Since both operate in the same range of infinitesimal strain (10^-6), laboratory UT serves to confirm whether the stiffness measured on the road reflects the actual quality of the material or whether it has been affected by the pavement structure. | Medium | Surgical Detection of Hidden Pathologies; Quantification of Stiffness Bias (Field vs. Laboratory); Survey Optimization Methodology |  |  | 2026-05-23
2026-05-23 05:49 | P18 | Benaboud, Soufyane and Takarli, Mokhfi and Allou, Fatima and Pouteau, Bertrand and Hornych, Pierre and Nguyen, Mai-Lan | 2025 | Assessment of Residual Stiffness Modulus of Asphalt Mixes from In-Service Pavement by Ultrasonic Testing: Anisotropy and Traffic Load Effects | Journal of Testing and Evaluation | https://doi.org/10.1520/JTE20240212 | Hot Mixture Asphalt (HMA) | GB3 asphalt concrete (0/14) | Limestone aggregates | Unmodified bitumen, penetration grade 35/50 | 4.5–4.6% | 0–10% | Reclaimed Asphalt Pavement (RAP) up to 10% (in base layer mix) | No | [31 empty] | Ultrasonic testing (UT), Complex modulus (E*), Two-point bending test (2PB-TR); ultrasonic C-scan mapping; anisotropy analysis using multidirectional wave propagation | Ultrasonic testing (UT) | [107 empty] | Material 1 | Plate (rectangular slab) | Not reported | 650 mm × 450 mm × layer thickness | Not reported | ≈ 2290–2304 kg/m³ | Not reported | ≈ 5.0–5.2% | Not reported | Yes | Material 1 | Straight prism | 24 | 100 mm × 100 mm × 76 mm | Not reported | ≈ 2290–2304 kg/m³ | Not reported | ≈ 5.0–5.2% | Not reported | No | [19 empty] | Piezoelectric transducers (P-wave and shear-mode S-wave); Pundit PL-200 ultrasonic device (Proceq) | P-wave: 54 kHz ± 5 kHz; S-wave: 40 kHz ± 4 kHz | Both | Through-transmission | No standard specified; ultrasonic testing procedure developed within the MOVEDVDC project | Multiple measurements on a 2D grid (ΔX = 5 cm, ΔY = 5 cm); total repetitions not explicitly reported | 15 °C | Advanced signal processing was implemented to improve time-of-flight (ToF) determination, particularly for attenuated S-wave signals in asphalt mixtures. | Signal-to-noise ratio (SNR) analysis used to evaluate signal quality and reliability of time-of-flight determination | FFT | Time-of-flight picking algorithms (AIC, Hinkley, sliding maximum (MG), threshold method) | Multiple time-of-flight determination methods (AIC, Hinkley, MG, and threshold) were compared, and AIC was identified as the most reliable for SNR values above 27–30 dB. | Norm of the complex modulus, Phase angle of the complex modulus, Poisson’s ratio | Time | Threshold method, Hinkley criterion, AIC, Sliding maximum (MG) method | Analytical method based on closed-form solutions of wave equations | Elastic wave propagation equations relating P-wave and S-wave velocities to mechanical properties (E, G, ν): E = [(1 + ν)(1 − 2ν)/(1 − ν)] ρ Vp² , G = ρ Vs² , ν = (Vp² − 2Vs²) / [2(Vp² − Vs²)] | Material assumed homogeneous, isotropic, and elastic for wave propagation analysis; extension to linear viscoelastic behaviour considered valid at high frequencies where viscous effects are negligible. | Determined during the process |  | Pundit PL-200 ultrasonic device (Proceq); statistical and signal processing tools for TOF and data analysis | Ultrasonic wave velocities (P and S) were used to derive mechanical properties based on elastic wave theory; high-frequency ultrasonic measurements were shown to provide reliable estimates of asphalt stiffness with good agreement to complex modulus results. | Yes | Complex modulus (E*) |  | Material 1 | Trapezoidal specimen (cantilever beam) | 4 | Height ≈ 250 mm (trapezoidal beam; full geometry not fully reported) | Not reported | ≈ 2290–2304 kg/m³ | Not reported | ≈ 5.0–5.2% | Not reported | No | [29 empty] | Complex modulus (E*) | NF EN 12697-26 – Determination of complex modulus of bituminous mixtures (two-point bending test) | Four specimens tested simultaneously for each condition | 1–40 Hz | −10 °C to 40 °C | Low strain (linear viscoelastic range, ≈10⁻⁵ to 10⁻⁴) | Complex modulus (E*) | Complex modulus (E*) obtained from 2PB-TR testing was used as a reference to validate ultrasonic-based estimations of high-frequency dynamic modulus; strong agreement was observed between both approaches and with rheological modelling (2S2P1D). | [120 empty] | No | [339 empty] | 2S2P1D | Yes | WLF | Master curve construction, Comparison of results from different tests (e.g. between MWP tests and complex modulus tests) | The 2S2P1D rheological model combined with TTSP (WLF shift factors) was used to construct master curves of the complex modulus and to validate ultrasonic-derived stiffness values at high frequencies. | Good agreement |  | Yes | Ultrasonic measurements at high frequencies showed strong agreement with complex modulus master curves derived from 2PB-TR testing and 2S2P1D rheological modeling. The study highlights the importance of temperature and frequency scaling (TTSP) in linking ultrasonic-derived stiffness to conventional viscoelastic properties. | Ultrasonic testing at high frequencies assumes homogeneous and isotropic material behaviour, which may not fully capture the anisotropy and viscoelastic nature of aged asphalt mixtures. The accuracy of time-of-flight determination is strongly dependent on signal-to-noise ratio (SNR), especially for attenuated S-wave signals. In addition, ultrasonic-derived mechanical properties were obtained using elastic wave assumptions, which may introduce simplifications compared to full viscoelastic characterization. The study is also limited to a specific asphalt mixture type and field condition, which may affect generalization to other materials and pavements. | Ultrasonic testing should be combined with appropriate signal processing techniques, particularly robust time-of-flight algorithms such as AIC, to ensure reliable measurements under low SNR conditions. The method is well suited for rapid, nondestructive assessment of asphalt stiffness at high frequencies, but its interpretation should be supported by rheological modelling and conventional testing (e.g., 2PB-TR) to account for viscoelastic behaviour. For improved applicability, future work should include temperature and frequency sweeps in ultrasonic measurements and consider attenuation and anisotropy effects in the interpretation of mechanical properties. | High | This study demonstrates the capability of ultrasonic testing using both P- and S-waves to quantitatively estimate the residual mechanical properties of in-service asphalt mixtures. It introduces advanced signal processing methods for accurate time-of-flight determination and establishes strong agreement between ultrasonic-derived stiffness, complex modulus measurements, and rheological modelling (2S2P1D), while also capturing anisotropy and traffic-induced degradation effects. | Compared with previous studies that primarily use ultrasonic testing qualitatively or for limited property estimation, this work provides a comprehensive framework combining advanced signal processing, anisotropy assessment, and rheological modelling (2S2P1D). The integration of TTSP and master curve comparison positions ultrasonic testing as a reliable quantitative tool for high-frequency stiffness characterization of asphalt mixtures, bridging the gap between nondestructive testing and conventional viscoelastic characterization methods. | A.R. | 2026-05-23
2026-05-22 06:49 | P84 | Grilli, A. and Bocci, E. and Graziani, A. | 2013 | Influence of reclaimed asphalt content on the mechanical behaviour of cement-treated mixtures | Road Materials and Pavement Design | 10.1080/14680629.2013.794367 | Cement-treated or hybrid material | 00RA |  | Portland limestone cement (type II/B-LL) 32.5R | 3 | 0 | no | Yes | Cement-treated or hybrid material | 50RA |  | Portland limestone cement (type II/B-LL) 32.5R | 3 | 50 |  | Yes | Cement-treated or hybrid material | 80RA |  | Portland limestone cement (type II/B-LL) 32.5R | 3 | 80 | no | No | [15 empty] | Ultrasonic testing (UT), Complex modulus (E*), indirect tensile tests (ITTs) and unconﬁned compression tests (UCT) | Ultrasonic testing (UT) | [107 empty] | Material 1, Material 2, Material 3 | Cylinder | 3 | 100 x 135 | [5 empty] | No | [30 empty] | 39kHz | Compression (P) | Through-transmission | ASTM C 597-02 |  | 20 degC | [5 empty] | Norm of the complex modulus | Frequency |  | Analytical method based on closed-form solutions of wave equations | ASTM C 597-02 |  | Assumed constant, 0.30 |  |  |  | Yes | Complex modulus (E*) |  | Material 1, Material 2, Material 3 | Cylinder | 3 | 100 x 135 mm | [5 empty] | No | [29 empty] | Complex modulus (E*) | AASHTO TP62 |  | 0.1, 0.3,1.0, 3.0, 10 and 20 Hz | 10, 20 and 30 | 25 microstrain | Complex modulus (E*) | [121 empty] | No | [339 empty] | Sigmoidal | Yes | not provided | Master curve construction |  | Good agreement |  | No | The module results from the UT and conventional tests were not directly compared, but were used together to construct the master curves. Judging by the shape of the curves and the test points, it can be concluded that the UT results do not deviate from the trend. | The tested CTMs were not strictly thermo-rheologically simple materials. The relationship between ¦E*¦ and frequency appears amenable to be described by the law of bituminous mixtures. |  | High | Testing materials containing RAP, a cold-mix, cement-bonded material. Another application of the UT method. |  | CS | 2026-05-22
2026-05-22 06:03 | P52 | Norambuena-Contreras, J. and Castro-Fresno, D. and Vega-Zamanillo, A. and Celaya, M. and Lombillo-Vozmediano, I. | 2010 | Dynamic modulus of asphalt mixture by ultrasonic direct test | NDT & E International | https://doi.org/10.1016/j.ndteint.2010.06.007 | Hot Mixture Asphalt (HMA) | D-12 | limestone | 60/70 | 4.6 | 0 | no | Yes | Hot Mixture Asphalt (HMA) | PA-12 | dolerite | BM-3b | 5.0 | 0 | no | No | [23 empty] | Ultrasonic testing (UT), Complex modulus (E*) | Ultrasonic testing (UT) | [107 empty] | Material 1 | Cylinder | 5 | 150 x 300 mm |  | 2373 |  | 5.32 |  | Yes | Material 2 | Cylinder | 5 | 150 x 300 mm |  | 2146 |  | 19.73 |  | No | [19 empty] | CCT-4 CSI concrete tester | 65 kHz | Compression (P) | Through-transmission | NLT-369/94 | not provided | 22 degC |  | not specified | not specified | not specified | calculation acc to the standard, pulse time -> pulse speed -> dynamic modulus | Norm of the complex modulus, P-waves/S-waves velocities | Frequency, one freq. 65kH | not specified | Analytical method based on closed-form solutions of wave equations | Eu = 1.274*10^9*(Wh)/(d^2*t^2)*[(1+v)(1-2v)/(1-v)] |  | Assumed constant, 0.36 |  |  |  | Yes | Complex modulus (E*) |  | Material 1 | Cylinder | 4 | 150 x 300 mm |  | 2373 |  | 5.32 |  | Yes | Material 2 | Cylinder | 4 | 150 x 300 mm |  | 2146 |  | 19.73 |  | No | [19 empty] | Complex modulus (E*) | NLT-349/90 |  | 2; 5; 8; 10Hz | 22 | not specified | Complex modulus (E*) | [121 empty] | No | [339 empty] | Sigmoidal, Pellinen and Witczak method | No |  | Master curve construction, Comparison of results from different tests (e.g. between MWP tests and complex modulus tests) | The description indicates that the tests were performed at a single temperature and four frequencies. Based on this, a master curve was constructed. | It is difficult to say because the UT tests were performed for a completely different frequency than the traditional tests, and the E modulus was not given based on the master curve to compare with Eu at one frequency. |  | Yes |  |  | The UT testing procedure according to the standard seems to allow for simple analysis and the possibility of comparison with traditional methods, as if testing were performed for a larger number of frequencies. | High | Testing of asphalt concrete and porous asphalt mixtures. Construction of a single master curve combining traditional testing in the 2-10 Hz frequency range and UT testing at 65 kHz (testing at only one temperature). |  | CS | 2026-05-22
2026-05-22 04:24 | P36 | Wu, Y.C. and Cascante, G. and Pandey, M.D. | 2014 | Condition assessment of longitudinal pavement joints using ultrasonic surface waves | Canadian Journal of Civil Engineering | 10.1139/cjce-2013-0301 | Hot Mixture Asphalt (HMA) | Material description limited to 'asphalt slab' | not provided | not provided | not provided | not provided | not provided | No | [31 empty] | Ultrasonic testing (UT) | Ultrasonic testing (UT) | [107 empty] | Material 1 | Straight prism | two - one with joint, one with notch | 800 x 600 x 80 mm | not provided | not provided | not provided | Different contents in different parts of the sample, from 7.5 in the center to 13.6 in the corners. | not provided | No | [29 empty] | Dytran 3055B3 accelerometers | 50 kHz | Shear (S) | Pulse-echo | not provided | tests in various configurations of sensor settings on the sample | not specified, rather room temperature | Several experimental coupling mechanisms are tested, such as the use of aluminum plates, silicone-high vacuum grease, cyanoacrylate glue, additional weights, and polyurethane foam isolators. |  | FFT, Wavelet, instantaneous transmission |  |  | P-waves/S-waves velocities | Time and frequency | Hilbert transform | the authors did not specify the mechanical parameters |  |  | not provided |  |  |  | No | [509 empty] | none | No | none |  | the authors compared the signals for different sensor placement configurations and the pads/adhesives used, without analyzing the sample material itself | Not assessed |  |  | A new data processing technique (instantaneous transmission coefficient — ITC) is developed and tested in the laboratory for the condition assessment of longitudinal asphalt pavement joints. A new coupling configuration is proposed consisting of vacuum grease coupled directly on the asphalt surface, foam to provide a spring action on the transducers, and calibrated weights to generate a compression force. |  | Only as a comparison of different pads/adhesives/additional weights for mounting acceleration sensors. No reference to the mechanical properties of the material. Suitable for UT applications for assessing surface cracks or longitudinal/transverse joints. | Medium | Study of surface cracks, quality of longitudinal/transverse joints. Evaluation of the use of different washers/adhesives/weights for mounting sensors. |  | CS | 2026-05-22
2026-05-21 23:47 | P92 | Biligiri, K.P. and Kaloush, K.E. | 2010 | Laboratory evaluation of noise - Dampening properties of asphalt mixtures | 39th International Congress on Noise Control Engineering 2010, INTER-NOISE 2010 | not reported | Hot Mixture Asphalt (HMA) | Dense graded HMA, Asphalt Rubber Friction Course (ARFC), Asphalt Rubber Asphalt Concrete (ARAC), Stone Mastic Asphalt (SMA), Permeable European Mix (PEM) | [5 empty] | No | [31 empty] | Ultrasonic testing (UT), Complex modulus (E*) | Ultrasonic testing (UT) | [107 empty] | Material 1 | Cylinder | [7 empty] | No | [29 empty] | Piezoelectric transducers | 20 kHz | Compression (P) | Through-transmission |  |  |  | Honey was used as couplant between the transducer and specimen interface. UPV and UPT were measured to estimate dampening properties and Effective Flow Resistivity (EFR). |  |  |  |  | P-waves/S-waves velocities | Time |  | Analytical method based on closed-form solutions of wave equations | [5 empty] | The UT/UPV methodology was used to estimate tyre/pavement noise dampening characteristics through acoustic impedance and EFR correlations. Excellent agreement was reported between predicted and measured UPT values (R² ≈ 0.98). | Yes | Complex modulus (E*) |  | Material 1 | Cylinder | [7 empty] | No | [29 empty] | Complex modulus (E*) |  |  | 0.1, 0.5, 1, 5, 10, 25 Hz | −10°C, 4.4°C, 21.1°C, 37.8°C, 54.4°C |  | Complex modulus (E*), Noise dampening characteristics | Phase angle master curves and predictive equations were developed. The study linked viscoelastic properties from E* testing with UT/UPV-based acoustic dampening properties. | [120 empty] | No | [339 empty] | Beta distribution model | Yes |  | Master curve construction, Comparison of results from different tests (e.g. between MWP tests and complex modulus tests) |  | Good agreement | Higher phase angle and higher UPT were associated with improved noise dampening (lower tyre/pavement noise). Lower EFR corresponded to lower noise levels. | Yes | Phase angle (φ) was identified as a key viscoelastic indicator for tyre/pavement noise reduction. Ultrasonic testing successfully characterized dampening properties through UPT and EFR measurements. Excellent correlation (R² ≈ 0.98) was reported between predicted and measured UPT values. Lower EFR and higher phase angle mixtures generally demonstrated lower field-measured noise levels. The study linked rheological behavior (E* phase angle) and ultrasonic/acoustic properties to pavement noise performance. | The study focused primarily on laboratory characterization and correlation with field noise measurements rather than detailed mechanistic acoustic modeling. Some model predictions under-estimated higher UPT values because literature-based ultrasonic velocity values were used for aggregates and rubber particles instead of directly measured values. Exact material properties such as aggregate ultrasonic velocities and mixture-specific parameters were not comprehensively measured for all components. The study mainly used longitudinal/compression wave measurements and did not include advanced wave propagation analyses or frequency-domain signal processing. UT characterization was mainly related to dampening/acoustic behavior rather than full mechanical property backcalculation. | Lower EFR values and higher phase angles generally indicate better tyre/pavement noise reduction performance. Use of directly measured ultrasonic velocities for mixture constituents (aggregates/rubber) is recommended to improve prediction accuracy. Ultrasonic methods can serve as useful laboratory indicators for pavement noise-dampening performance and may support integration into highway noise prediction models. | High | Demonstrated that ultrasonic pulse testing (UPV/UPT) can be used to characterize dampening and acoustic properties of asphalt mixtures. Developed a mathematical model to predict Ultrasonic Pulse Time (UPT) and Effective Flow Resistivity (EFR) from mixture volumetric properties. Identified phase angle from Dynamic Modulus testing as a strong indicator of tyre/pavement noise characteristics. | The study demonstrated stronger integration between field noise performance and laboratory ultrasonic/rheological indicators than many earlier asphalt UT studies. Use of phase angle master curves and predictive equations made the study distinguisable. | NR | 2026-05-21
2026-05-21 22:48 | P45 | Mounier, Damien and Di Benedetto, Hervé and Sauzéat, Cédric | 2012 | Determination of bituminous mixtures linear properties using ultrasonic wave propagation | Construction and Building Materials | https://doi.org/10.1016/j.conbuildmat.2012.04.136 | Hot Mixture Asphalt (HMA) | Hot Mix Asphalt | No Data | No data | 6% by the weight of the aggregate!! |  |  | No | [31 empty] | Impact resonance test (IRT), Ultrasonic testing (UT), Complex modulus (E*) | Ultrasonic testing (UT) | [107 empty] | Material 1 | Cylinder | 10 (five mixes in pairs of two prepared, only one specimen per mix was tested with UT and IR | 75 mm by (from 113.5 to 140.4 mm) | 14.78 mm | from 2494−2395 | 35.9 | From 2.3% to 4.8% | 1.03% | No | [29 empty] | Euro Physical Acoustics R6S (P-wave) and S-wave | 137 kHz (P-Wave) and 12kHz (S-wave) | Both | Through-transmission |  | 256 | 19, 0, 20 and 40 |  |  | FFT |  |  | Norm of the complex modulus, Phase angle of the complex modulus, Poisson’s ratio, P-waves/S-waves velocities | Time and frequency | Threshold method | Analytical method based on closed-form solutions of wave equations |  |  | Assumed frequency-dependant |  |  |  | Yes | Impact resonance test (IRT) | [48 empty] | Material 1 | Cylinder | 10 (five mixes and two replicates per mix, but only one specimen per mix was tested with IR) | Same as UT | See UT | See UT | See UT | See UT | See UT data | No | [29 empty] | Impact with another device (glass/steel ball, hammer, etc.) | Accelerometer | Free-free (supported by foam or equivalent) | Longitudinal |  | No data | 19, 0, 20 and 40 |  |  | FFT |  |  | Norm of the complex modulus, Phase angle of the complex modulus, Poisson’s ratio | Time and frequency | Analytical method based on closed-form solutions of wave equations | 0.1 Hz to 10^9 Hz |  | Damping | [63 empty] | Yes | Complex modulus (E*) |  | Material 1 | Cylinder | 5 Samples (one per mix) | See UT data | See UT data | See UT data | See UT data | See UT data | See UT data | No | [29 empty] | Complex modulus (E*) |  | 1 |  | -19, 0, 20 and 40 |  | Complex modulus (E*) | [121 empty] | No | Other | NA | [9 empty] | No | [157 empty] | 2S2P1D | Yes | WLF | Master curve construction, Comparison of results from different tests (e.g. between MWP tests and complex modulus tests) |  | Good agreement, Systematic bias, Mixed results | Higher moduli | Yes | It has been noticed that the direct measurement of flying time method tends to overestimate the measurements unlike the IR test which provides either higher or lower values compared to the predictions. However, the measurements are higher than the model results for high temperatures (40 C) (when viscous effects are higher) for both methods. Finally, the first method requires the knowledge of the phase angle and the Poisson’s ratio of the material, whereas the IR test does not. | It is shown that loading frequency that has a very limited range due to system limitation or sample size and properties, needs to be taken into account. UT method requires the knowledge of the phase angle and the Poisson’s ratio of the material, whereas the IR test does not. | These non destructive methods appear to be simple and efficient if care is taken during analysis. In particular the viscous properties cannot be ignored especially at high temperature. Detecting the first arrival of S-wave is a challenge but can provide valuable information. | High | S-wave and P-wave measurement at the same time and comparing it with IR and Complex Modulus test results. Shedding light on phase angle and poisson's ratio and the impact of temperature on the viscoelastic characterization through NDT. | Effect of transducer delay was very well quantified for both P-wave and S-wave sensors. Most other publications ignore this important fact and therefore the results should be considered differently with and without such corrections. Use of Square pulse for the S-wave was very well leveraged. The shape of the signal is generally not disclosed in other studies. | PT
2026-05-21 16:33 | P28 | You, L. and You, Z. and Dai, Q. and Guo, S. and Wang, J. and Schultz, M. | 2018 | Characteristics of water-foamed asphalt mixture under multiple freeze-thaw cycles: Laboratory evaluation | Journal of Materials in Civil Engineering | 10.1061/(ASCE)MT.1943-5533.0002474 | Hot Mixture Asphalt (HMA) | HMA. 12.5 mm maximum aggegate size | [5 empty] | Yes | Warm Mixture Asphalt (WMA) | WMA, Water foaming agent: 1.0% 1.1% 2.0% (by mass of asphalt binder) |  | PG 58-28 asphalt binder |  |  |  | No | [23 empty] | Ultrasonic testing (UT) | Ultrasonic testing (UT) | [107 empty] | Material 1, Material 2 | Cylinder | [7 empty] | No | [29 empty] | Piezoelectric compression sensors Model: OLYMPUS-U8403058 |  | Compression (P) | Through-transmission |  |  |  | Direct transmission time measurement was used through specimen height. Ultrasonic velocity was calculated from specimen height divided by transmission time. Cylindrical asphalt specimens (100 mm diameter) were tested. |  |  |  |  | P-waves/S-waves velocities | Time | Direct transmission time measurement / first arrival time | Analytical method based on closed-form solutions of wave equations | [6 empty] | Yes | Other | Indirect Tensile (IDT) Strength Test The study used IDT testing extensively to evaluate tensile strength loss and freeze–thaw damage. | Material 1, Material 2 | Cylinder | [7 empty] | No | [29 empty] | Moisture sensitivity, Indirect Tensile (IDT) Strength Test, Freeze–thaw resistance evaluation | ASTM D6931 — Indirect Tensile (IDT) Strength of Bituminous Mixtures AASHTO T283-14 — Resistance of Compacted Asphalt Mixtures to Moisture-Induced Damage | [5 empty] | Ultrasonic velocity decreased with increasing IDT strength loss and freeze–thaw cycles. The UT method was validated against mechanical deterioration measured through IDT testing. | [120 empty] | No | [344 empty] | Good agreement |  |  | Ultrasonic velocity decreased with increasing freeze–thaw cycles. IDT strength loss increased with freeze–thaw damage. | The mechanism responsible for the higher tensile strength and lower moisture susceptibility of water-foamed asphalt mixtures compared to control HMA “needs to be further analyzed.” The study focused only on laboratory evaluation of freeze–thaw behavior and ultrasonic damage assessment under controlled conditions. The ultrasonic direct test was mainly used for damage estimation through wave velocity changes, without advanced rheological or frequency-domain characterization. Only selected foaming temperatures and foaming water contents were investigated: 120°C and 135°C 1.0–2.0% water contents | Ultrasonic direct testing can be used as a feasible nondestructive method to evaluate internal damage in asphalt mixtures after freeze–thaw conditioning. | Low | Demonstrated that ultrasonic direct testing (UT) can effectively assess internal damage evolution in water-foamed asphalt mixtures subjected to multiple freeze–thaw cycles. Established qualitative agreement between ultrasonic velocity reduction and conventional mechanical deterioration indicators such as IDT strength loss and increased air voids. | This study focused primarily on freeze–thaw damage assessment and moisture susceptibility. | NR | 2026-05-21
2026-05-20 13:34 | P29 | Tavassoti-Kheiry, Pezhouhan and Solaimanian, Mansour and Qui, Tong | 2016 | Characterization of High RAP/RAS Asphalt Mixtures Using Resonant Column Tests | Journal of Materials in Civil Engineering | https://doi.org/10.1061/(ASCE)MT.1943-5533.0001668 | Hot Mixture Asphalt (HMA) | SP-9.5 Superpave mix RAP-RAS | Mix of virgin, RAP and RAS aggregates: The virgin aggregate used in this study was a 100% crushed dolomite limestone, All RAP exceeding 12.5 mm was scalped before use in the asphalt mix. The RAS was from postconsumer shingle | PG 58-28 | 3.9% | 35% | RAS - Postconsumer at 5% | Yes | Hot Mixture Asphalt (HMA) | HMA with RAP - SP-9.5mm | The virgin aggregate used in this study was a 100% crushed dolomite limestone with 35% RAP | PG-58-28 | 4.2 | 35 |  | Yes | Hot Mixture Asphalt (HMA) | HMA - SP-9.5 Virgin | The virgin aggregate used in this study was a 100% crushed dolomite limestone | PG 58-28 | 5.8 | 0 |  | No | [15 empty] | Complex modulus (E*), Resonant Column Testing | Other | Resonant Column (RC) testing, which is similar in nature to IR but runs under Fixed-Free Boundary conditions rather than Free-Free in IR | Material 1, Material 2, Material 3 | Cylinder | 3 replicates per mix | 60 mm by 12 mm |  | 2.53 (Material 1) 2.543 (Material 2) 2.561 (Material 3) | 0.0023 (Material 1) 0.0032 (Material 2) 0.0031 (Material 3) | 7.33 (Material 1) 7.73 (Material 2) 7.88 (Material 3) | 0.12% (Material 1) 0.15% (Material 2) 0.13% (Material 3) | No | [29 empty] | Complex modulus (E*) | ASTM D4015 (ASTM 2007) | 5 | 25, 10, 5, 1, 0.5, and 0.1 | 4, 10, 25, 40, and 54 | 100 microstrain | Complex modulus (E*), Poisson’s ratio | [121 empty] | No | [509 empty] | Sigmoidal | Yes | WLF, Arrhenius | Master curve construction, Comparison of results from different tests (e.g. between MWP tests and complex modulus tests) |  | Good agreement, Systematic bias | Higher moduli | Yes | Results from DM testing of conventional HMA were found to be in general agreement with those measured by RC testing. Directly measured moduli at higher frequencies through RC tests suggest that the sigmoidal function based on the DM mastercurve may underpredict the moduli at higher frequencies. |  | This study suggests that instead of relying on extrapolation-based results, moduli at higher frequencies can be measured directly using RC apparatus at strain levels comparable to conventional dynamic modulus testing. Use of modulus dependent Poisson's ratio was found critical in proper interpretation of the results | High | Providing an experimental means for determining higher asymptote of the Modulus master curve rather than relying on presumed values. Determination of Shear and Young's modulus directly. Demonstrated the effect of Poisson's ratio on the results | comparison of modulus from wave based methods with conventional dynamic modulus. The concept is applicable to both UT and IR methods. | PT
2026-05-20 12:59 | P149 | McGovern, M.E. and Behnia, B. and Buttlar, W.G. and Reis, H. | 2017 | Use of nonlinear acoustic measurements for estimation of fracture performance of aged asphalt mixtures | Transportation Research Record | 10.3141/2631-02 | Hot Mixture Asphalt (HMA) | SP-19 (Superpave mix) | NMAS 19 mm, 65.3% coarse (CM16), 23% manufactured dolomite sand (FM20), 10.5% natural sand (FM02), and 1.2% mineral filler | PG 64-22 | 5.9% | 0 |  | No | [31 empty] | Ultrasonic testing (UT), Thermal cracking test, Acoustic Emission (AE) | Ultrasonic testing (UT) | [107 empty] | Material 1 | Straight prism | 2 | 135 x 175 x 50 mm |  | No data |  | No data |  | No | [29 empty] | Dilatational longitudinal transducer | The first primary wave was a subsurface dilatational sinusoidal tone burst with a frequency f1 of 200 kHz, while the other primary wave (also a subsurface dilatational sinusoidal tone burst) was swept from a frequency f2 of 100 to 180 kHz in 1-kHz increments. The primary waves (k1 and k2) interacted at an angle of ϕ = 47°. | Both, Wave mixing approach was used to achieve nonlinear dilation waves | Surface measurement was used through two emitters and one receive all mounted on the surface. It is not :amp wave per se but a new configuration. |  | Bursts were used without specifics on the number of pulses. | Room temperature is mentioned but not specifically reported | More details are provided in this reference: McGovern, M.E., W.G. Buttlar, and H. Reis. Field Estimation of Oxidative Ageing in Asphalt Concrete Pavements Using a Non-Collinear Wave Mixing Approach. Insight, Vol. 57, No. 11, 2015, pp. 625–634. http://dx.doi.org/10.1784/insi.2015.57.11.625. | In frequency domain using frequency ratios and in time domain using peak amplitude differences |  |  |  | P-waves/S-waves velocities, nonlinearity parameters Betha 1 and 2 | mechanical properties were not directly measured or estimated. The results were correlated with the emritntlemen t temperature and state of aging of the mixes | Threshold method |  |  |  | Not considered in the analysis |  |  |  | Yes | Other | Low temperature cracking (DCT) | Material 1 | Disc | 4 | 150 by 50 mm with two 25mm diameter holes per DCT |  | No data |  | No data |  | No | [29 empty] | Thermal cracking | ASTM D7313 | 1 | NA | from -15 to -25C |  | embrittlement temperature and fracture energy | [121 empty] | No | [339 empty] | Classical Fracture energy model for brittle materials Gf | No |  | Comparison of results from different tests (e.g. between MWP tests and complex modulus tests) |  | Good agreement, There were some discrepancies but overall the results were indicating a clear trend between aging level, fracture energy and peal load and the ultrasonic parameters |  | No |  | For the estimation of fracture properties to be implemented in the field, future work should include building a library of damage trajectories for various mix designs. Furthermore, other influences (e.g., rain or traffic) on the damage trajectories should be studied to determine their impact on the shape of the curves, so that this method can be refined and optimized for field use. The estimation of fracture properties from noncollinear wave mixing is very appealing because the method is portable, can easily be applied in the field, and is nondestructive because it does not require core extraction. | Given that noncollinear ultrasonic wave mixing successfully assessed the level of oxidative aging in asphalt mixtures, the possibility of estimating the fracture properties, including the fracture energy and embrittlement temperature of aged mixtures, was explored. Test results from the three methods showed similar trends, indicating the detrimental effects of aging on the thermal and mechanical performance of asphalt mixtures. Minor discrepancies between the trends of the nonlinear acoustic and DC(T) tests were observed. The source of the observed discrepancies was explained, and the relationships between test results were investigated. Results indicate that estimation of traditional fracture parameters (fracture energy and peak load) from the DC(T) test and the embrittlement temperatures is possible. | Medium | Nonlinear or collinear ultrasonic wave mixing was novel and unique and the application was well described to assess the sensitivity of the test parameters to aging and embrittlement | It would be hard to make a comparison to other published work as the scope was not to measure modulus and compare the results to a conventional tests, rather characterizing the low temperature cracking behaviour of asphalt mixes at different aging conditions. The parameters used for trajectories are not very commonly used in the literature and makes it hard to establish a comparison to other work. | PT
2026-05-19 23:07 | P93 | Arabani, M. and Kheiry, P.T. and Ferdosi, B. | 2009 | Laboratory evaluation of the effect of HMA Mixt parameters on ultrasonic pulse wave velocities | Road Materials and Pavement Design | 10.3166/rmpd.10.223-232 | Hot Mixture Asphalt (HMA) | Marshal Mix - Dense gradation | NMAS 3/8" | 60-70 penetration garde | in the range of 5.9 to 6.2% | 0 | Portland Cement Type I: 3, 5, and 7% | No | [31 empty] | Ultrasonic testing (UT), Indirect Tensile Stiffness Modulus (ITSM) testing | Ultrasonic testing (UT) | [107 empty] | Material 1 | Disc | 3 | 100 mm by 63.5 mm |  | density ratios from Marshal to Gyratory compacted specimens for the same mix is reported but not the individual densities. |  |  |  | No | [29 empty] | P-wave and S-wave | 54kHz for the P-wave | Both | Through-transmission | [6 empty] | Zero-padding |  | Norm of the complex modulus, P-waves/S-waves velocities | Time | Threshold method |  |  | Poisson's ratio was assumed to be constant 0.35 | Assumed constant | Geometry |  |  | Yes | Other | ITSM Test | Material 1 | Disc |  | 100 by 63.5 mm | [5 empty] | No | [29 empty] | Complex modulus (E*) | D4123-ASTM | 3 |  | 25 |  | Complex modulus (E*) | [121 empty] | No | [340 empty] | No |  | Comparison of results from different tests (e.g. between MWP tests and complex modulus tests) |  | Good agreement |  | No | The sensitivity of the UT to mix parameters was investigated, filler content, compaction method, gradation. Sensitivity of P and S waves and the modulus was reported | Lack of Poisson's ratio variability consideration and effect of frequency and temperature changes | The UT was reported to be sensitive to changes in Filler content from 3 to 5 to 7% as well as the compaction effort. Also the effect of mix parameters on S-wave velocity was investigated. | Medium | Sensitivity of the UT test to asphalt mixture parameters | Constant poisson's ratio and temperature was used. Correlation to ITSM was established | PT
2026-05-19 15:15 | P44 | Kweon, G. and Richard Kim, Y. | 2006 | Determination of asphalt concrete complex modulus with impact resonance test | Transportation Research Record | 10.3141/1970-18 | Hot Mixture Asphalt (HMA) | 35 HMA mixtures (granite and limestone mixtures; 19-mm mixes mentioned) | Granite and limestone aggregates from seven aggregate sources in North Carolina | PG 64-22, PG 70-22, and PG 76-22 binders |  |  |  | No | [31 empty] | Impact resonance test (IRT), Complex modulus (E*) | Impact resonance test (IRT) | [48 empty] | Material 1 | Cylinder | Three replicate specimens per mixture Total mixtures tested: 35 | 100 mm diameter × 150 mm height |  |  |  | 4% ± 0.5% |  | No | [29 empty] | Impact with another device (glass/steel ball, hammer, etc.) | Accelerometer | Free-free (supported by foam or equivalent) | Longitudinal | ASTM C215 (adapted IR methodology) AASHTO TP 62-03 used for comparison dynamic modulus testing | Three replicate | −10°C, 0°C, 10°C, 20°C, 30°C |  |  | FFT | Fast Fourier Transform implemented in MATLAB |  | Norm of the complex modulus, Phase angle of the complex modulus, Young’s modulus, Storage modulus, Damping ratio, Resonant frequency | Frequency | Analytical method based on closed-form solutions of wave equations |  |  | Geometry, Damping, Dispersion | MATLAB | Dynamic modulus master curves were developed using time–temperature shift factors. Phase angle calculated from damping ratio using analytical relationships. Only first-mode longitudinal resonance data were used for modulus calculations. | [61 empty] | Yes | Complex modulus (E*) |  | Material 1 | Cylinder | Three replicate specimens per mixture, total 35 | 100 mm diameter × 150 mm height cylindrical specimens | 4% ± 0.5% |  |  |  |  | No | [29 empty] | Complex modulus (E*) | AASHTO TP 62-03 Axial compression dynamic modulus testing |  | 0.01, 0.05, 0.1, 0.5, 1, 5, 10, and 25 Hz | −10°C, 10°C, 35°C, 54.4°C |  | Complex modulus (E*), Phase angle Dynamic modulus master curve Time–temperature shift factors | Dynamic modulus results were compared directly with the impact resonance (IR) test results. Master curves were developed using sigmoidal fitting and time–temperature superposition principles. The IR test primarily captured the high-frequency region of the master curve, while conventional E* testing at 54.4°C complemented the low-frequency region. | [120 empty] | No | [339 empty] | Sigmoidal | Yes | Experimentally determined time–temperature shift factors | Master curve construction, Comparison of results from different tests (e.g. between MWP tests and complex modulus tests) | Sigmoidal fitting was performed to construct complete dynamic modulus master curves. IR test data primarily covered the high-frequency portion of the master curve. Three approaches were evaluated for full master curve development: IR + measured E* at 54.4°C IR + Witczak prediction at 54.4°C Witczak prediction alone Method 1 provided the best agreement with measured dynamic modulus data. | Good agreement, Systematic bias | Higher moduli | Yes | IR testing primarily captured the high-frequency portion of the dynamic modulus master curve. Signal quality deteriorated at higher temperatures because of increased damping. Combining IR data with conventional E* data at 54.4°C significantly improved full master curve prediction accuracy. The IR method was found to be simple, repeatable, nondestructive, and less expensive compared with conventional dynamic modulus testing. The study emphasized the influence of temperature and loading frequency on resonant response, damping, and modulus characterization. | IR testing primarily captures the high-frequency range of the dynamic modulus master curve and does not adequately characterize the low-frequency/high-temperature region. Signal quality deteriorated at higher temperatures because of increased material damping. Accurate master curve construction requires prior knowledge of time–temperature shift factors. The method relies on assumptions such as one-dimensional wave propagation, finite rod behavior, and assumed Poisson’s ratio. Phase angle prediction from IR showed larger variability and slight overprediction compared with conventional E* testing. | IR testing is recommended as a simple, nondestructive, repeatable, and low-cost alternative for estimating asphalt mixture dynamic modulus. For full master curve construction, IR results should be combined with either: conventional dynamic modulus data at high temperatures (e.g., 54.4°C), or predictive models such as Witczak’s equation. Binder shift factors may be used when mixture-specific shift factors are unavailable. Additional research is recommended to improve IR testing reliability at higher temperatures and extend applicability to lower-frequency regions. | High | Developed and validated an impact resonance (IR) methodology for determining the complex modulus of asphalt mixtures. Demonstrated strong agreement between IR-derived dynamic modulus and conventional dynamic modulus (E*) testing. Showed that IR testing can serve as a rapid, inexpensive, nondestructive alternative for high-frequency modulus characterization. Proposed combined approaches (IR + E* at 54.4°C or IR + Witczak prediction) for complete master curve construction. Established analytical correction procedures for damping, geometry, and wave dispersion effects in asphalt mixtures. | One of the earlier comprehensive studies applying IR testing specifically for asphalt mixture complex modulus characterization. Focused mainly on high-frequency modulus behavior; later studies may improve low-frequency/high-temperature capability. Useful benchmark study for comparing IR-based modulus prediction accuracy and master curve development methodologies. | NR | 2026-05-19
2026-05-19 13:39 | P111 | Carret, J.-C. and Babadopulos, L. | 2025 | Opening Letter of RILEM TC MWP: Mechanical wave propagation to characterize bituminous mixtures | RILEM Technical Letters | 10.21809/rilemtechlett.2025.211 | [7 empty] | No | [31 empty] | Impact resonance test (IRT), Ultrasonic testing (UT) | Impact resonance test (IRT) | [57 empty] | No | [110 empty] | No | [520 empty] | High | This article does not report a specific experimental campaign, but it is an important document for the literature review because it is the opening letter of the TC MWP. The document establishes the main objectives of the committee, including: compiling and reviewing current practices related to UT and IRT for bituminous materials; developing and validating standardized laboratory procedures; defining calibration and equipment protocols; improving methodologies for result interpretation to derive meaningful material properties; and creating an open-access international database for UT and IRT data on different bituminous mixtures. |  | AKLB | 2025-05-19
2026-05-17 17:21 | P104 | Kumar, Jyant and Gohil, Ramdev R. | 2023 | Non-destructive testing of slab-like structures including pavements using Lamb and Rayleigh waves-based dispersion analysis | International Journal of Pavement Engineering | https://doi.org/10.1080/10298436.2023.2180147 | Concrete roof slab | Concrete roof slab | Not asphalt mixture | Not asphalt mixture | Not asphalt mixture | Not asphalt mixture | Not asphalt mixture | Yes | Concrete floor slab | Concrete floor slab | Not asphalt mixture | Not asphalt mixture | Not asphalt mixture | Not asphalt mixture | Not asphalt mixture | Yes | Asphaltic pavement | Asphaltic pavement (field) | Not asphalt mixture | Not asphalt mixture | Not asphalt mixture | Not asphalt mixture | Not asphalt mixture | No | [15 empty] | Spectral analysis of surface wave (SASW) (Rayleigh and Lamb waves) | Other | Spectral analysis of surface waves (SASW) (Rayleigh and Lamb waves) | Material 1 | Slab | 1 | 23 cm height | [5 empty] | No | [29 empty] | Spectral analysis of surface waves (SASW) (Rayleigh and Lamb waves) | [5 empty] | stiffness modulus, Poisson's ratio and density | Paper should probably have not been selected in the abstract screening. | [120 empty] | Yes | Other | Spectral analysis of surface waves (SASW) (Rayleigh and Lamb waves) | Material 2 | Slab | 1 | 13 cm thickness over soil | [5 empty] | No | [29 empty] | Spectral analysis of surface waves (SASW) (Rayleigh and Lamb waves) | [5 empty] | Modulus, Poisson's ratio and density | Paper should probably not have been selected during abstract screening. | [120 empty] | Yes | Other | Spectral analysis of surface waves (SASW) (Rayleigh and Lamb waves) | Material 3 | Whole asphaltic pavement | 1 | 5 cm + 5 cm + 5 cm + 6 cm asphalt layers over soil materials | [5 empty] | No | [29 empty] | Spectral analysis of surface waves (SASW) (Rayleigh and Lamb waves) | [5 empty] | Modulus, Poisson's ratio and density | Paper shoul probably not have been selected from abstract screening. | [120 empty] | No | Other | Spectral analysis of surface waves (SASW) (Rayleigh and Lamb waves) | [9 empty] | No | [157 empty] | Isotropic linear elasticity | No |  |  | No viscoelasticity analysis | Not assessed |  | No |  | Paper deals with spectral analysis of surface waves (SASW) (Rayleigh and Lamb waves), not UT or IRT | Paper recommends SASW for the assessment of modulus of different slab-like structures, including pavements. | Low | Demonstrates how uses SASW for assessing modulus of layer materials. However, it focused on the concrete and asphaltic materials, not giving much emphasis on the sublayers. |  | LB | 2026-05-17
2026-05-15 00:05 | P151 | Arabani, M. and Khe Iry, P.T. and Ferdowsi, B. | 2012 | Use of ultrasonic pulse velocity (UPV) for assessment of HMA mixtures behavior | Iranian Journal of Science and Technology - Transactions of Civil Engineering | not reported | Hot Mixture Asphalt (HMA) | Type 1 gradation/ Type 2 gradation |  | 60–70 penetration asphalt binder | 5.0%, 5.5%, 6.0%, 6.5% | 0% | Portland cement filler: 3% ,5% ,7% | No | [31 empty] | Ultrasonic testing (UT), Indirect Tensile Stiffness Modulus (ITSM) | Ultrasonic testing (UT) | [107 empty] | Material 1 | Cylinder | Not reported | Not reported | Not reported | Not reported | Not reported | Not reported | Not reported | No | [29 empty] | Model not reported. | 54 kHz | Both | Through-transmission |  |  | 25°C |  | Not reported |  |  |  | P-waves/S-waves velocities | Time |  | Analytical method based on closed-form solutions of wave equations |  | ν = 0.35, constant | Assumed constant |  |  |  | Yes | Other | ITSM | Material 1 | Cylinder | Not reported | Not reported | Not reported | Not reported | Not reported | Not reported | Not reported | No | [29 empty] | Indirect Tensile Stiffness Modulus (ITSM) | Not reported | Not reported |  |  |  | Stiffness Modulus | [121 empty] | No | [340 empty] | No |  |  |  | Good agreement |  | No |  | Not reported | Not explicitly reported | Low | Demonstration that UPV-derived elastic modulus presents good agreement with ITSM stiffness modulus for HMA mixtures with varying gradation, filler content, fractured particles content, and bitumen content. | This study applies classical UPV on laboratory cylindrical asphalt specimens to estimate elastic modulus and directly compare it with ITSM stiffness modulus results | TXC | 2026-05-14
2026-05-14 13:40 | P131 | Li, S. and Gu, X. and Zhang, T. | 2019 | Sensitivity analysis of physical parameters of asphalt pavement in ultrasonic testing based on finite element simulation | CICTP 2019: Transportation in China - Connecting the World - Proceedings of the 19th COTA International Conference of Transportation Professionals | 10.1061/9780784482292.076 | Hot Mixture Asphalt (HMA) | AC-16 asphalt mixture with SBS-modified asphalt binder | Limestone aggregate; maximum aggregate size = 16 mm | SBS-modified asphalt; specific performance/penetration grade not reported | Final asphalt–aggregate ratio = 5.1% | 0% / no RAP reported | Embedded smart aggregates were used for sensing/actuation, but not as a mixture additive by mass. Each beam specimen contained two smart aggregates, each 30 mm × 30 mm × 30 mm, consisting of PZT-5 piezoelectric patches protected by a high-temperature nylon shell and epoxy resin. | No | [31 empty] | Ultrasonic testing (UT), Smart-aggregate active sensing test Three-point bending test to generate concealed cracks Crack-width measurement using dial gauge Crack-area measurement using digital image analysis / camera images Wavelet packet energy analysis Short-time Fourier Transform (STFT) signal analysis | Ultrasonic testing (UT) | [107 empty] | Material 1 | Straight prism | Three beam specimens | 300 mm length × 100 mm width × 100 mm height | Not reported | Not reported | Not reported | Not reported | Not reported | No | [29 empty] | Embedded smart aggregates acting as actuator and sensor. Each smart aggregate contained a PZT-5 piezoelectric patch protected by a high-temperature nylon shell and epoxy resin. | Not reported as a central transducer frequency. The excitation signal was a swept sine wave from 100 Hz to 150 kHz. | Compression (P) | Through-transmission | Not reported. | Not reported. | Not reported. | The active sensing test was performed at different concealed-crack states generated by three-point bending. The signal changes were related to crack width and crack area. | Not reported. | STFT, Wavelet | wavelet packet energy analysis and short-time Fourier transform. Windowing is inherent to STFT, but specific window type or parameters were not reported. | The received sensing signals were analyzed using time-domain amplitude, wavelet packet energy, and STFT time–frequency representation. Damage indices were developed from the normalized received signal energy. | concealed crack width, crack area, damage index / signal-energy-based crack indicator. | Time, Frequency | not applicable / not reported. The study did not determine properties from ToF. | signal-energy-based damage identification using embedded smart aggregates. | Not applicable. The study did not use a closed-form wave-equation method to calculate modulus or velocity. | Crack development attenuates and modifies the stress-wave signal transmitted between the actuator and sensor. Therefore, reductions in received signal amplitude/energy and changes in time–frequency content can be used to infer concealed crack growth. | not considered / not reported. | none reported. | MATLAB | This UT-related test is an active sensing / structural health monitoring approach rather than a conventional UPV test. It is relevant to MWP-type wave propagation methods because it uses embedded piezoelectric smart aggregates and stress-wave signal analysis to detect concealed cracking in asphalt mixture beams. | Yes | Other | Three-point bending test for concealed crack generation and crack-width/crack-area measurement | Material 1 | Straight prism | Three beam specimens. | 300 mm length × 100 mm width × 100 mm height | Not reported | Not reported | Not reported | Not reported | Not reported | No | [29 empty] | three-point bending test for concealed crack generation and crack-width/crack-area measurement | In-house procedure / not reported as ASTM, EN, AASHTO, or LC standard | Not reported as repetitions per specimen. | Not applicable | Not applicable | Not applicable | concealed crack width and crack area | The three-point bending test was not used to determine complex modulus or rheological properties. It was used to induce and quantify concealed cracking, which was then related to the smart-aggregate active sensing response through signal amplitude, wavelet packet energy, STFT results, and damage indices. | [120 empty] | No | [339 empty] | no rheological model was used. | No | not applicable; no shift factors were determined. | not applicable; no rheological modeling or master-curve construction was performed. | The study focused on smart-aggregate active sensing and signal-processing methods, including wavelet packet energy and STFT, to detect concealed cracks in asphalt mixture beams. It did not determine complex modulus, phase angle, TTSP shift factors, or viscoelastic/rheological master curves. | Good agreement | not applicable. The study did not compare higher or lower modulus values. The comparison was between smart-aggregate sensing indicators and measured concealed crack width/crack area. | Yes | Frequency effects were emphasized through the swept sine excitation, STFT analysis, and wavelet packet energy analysis. Temperature effects were not assessed. The main finding is that embedded smart aggregates and active sensing can detect concealed crack development in asphalt mixture beams. As crack width and crack area increased, the received signal amplitude and signal energy decreased. The wavelet packet energy-based damage index showed a clear relationship with concealed crack growth, and STFT helped identify changes in the time–frequency characteristics of the received signal. | The study was performed on only three asphalt mixture beam specimens, so the experimental basis is limited. The method uses embedded smart aggregates, which require specimen preparation with internal piezoelectric sensing/actuation elements and may not be directly comparable with conventional external UT/UPV testing. The paper does not report density, air voids, test temperature, number of repeated signals per crack state, or detailed repeatability statistics. The study focuses on concealed crack detection and signal-energy variation, not on direct determination of modulus, wave velocity, phase angle, damping, or rheological properties. | Smart-aggregate active sensing can be interpreted as a useful wave-propagation-based method for detecting concealed cracking in asphalt mixtures, especially when crack width or crack area is the target damage indicator. However, the results should be interpreted as damage-detection indices rather than mechanical properties. For broader use, the method should be validated on larger specimen sets, different mixture types, different crack geometries, and controlled environmental conditions, with full reporting of sensor placement, excitation parameters, signal repeatability, and relationships between damage indices and independently measured crack characteristics. | Medium | The study demonstrates the use of embedded piezoelectric smart aggregates and active stress-wave sensing to detect concealed crack development in asphalt mixture beams. It shows that signal amplitude, wavelet packet energy, STFT response, and damage indices are sensitive to increasing crack width and crack area. | This paper is useful for comparison with wave-propagation-based MWP studies focused on damage detection rather than modulus determination. It is less directly comparable with conventional UT/UPV or IRT studies because it uses embedded smart aggregates, does not determine wave velocity or modulus, and focuses on crack detection through signal-energy-based indices. | ACF | 2026-05-14
2026-05-14 10:41 | P131 | Li, S. and Gu, X. and Zhang, T. | 2019 | Sensitivity analysis of physical parameters of asphalt pavement in ultrasonic testing based on finite element simulation | CICTP 2019: Transportation in China - Connecting the World - Proceedings of the 19th COTA International Conference of Transportation Professionals | 10.1061/9780784482292.076 | finite-element simulated asphalt pavement structure | Typical asphalt pavement structure used in COMSOL simulation, consisting of SMA-13, AC-20, and ATB-25 layers | Not reported | Not reported | Not reported | 0% / not reported | None reported | No | [31 empty] | Ultrasonic testing (UT), Finite element simulation of ultrasonic wave propagation in asphalt pavement using COMSOL Sensitivity analysis of pavement physical parameters: density, elastic modulus, viscosity, and incident frequency Time-domain and frequency-domain analysis of acoustic response parameters: amplitude, dominant frequency, frequency amplitude, and attenuation rate | Ultrasonic testing (UT) | [107 empty] | Material 1 | simulated multilayer asphalt pavement structure / finite-element model | Not applicable. No physical laboratory specimens were tested; the study used a COMSOL finite-element pavement model. | Layered pavement model including SMA-13 surface layer, AC-20 middle layer, ATB-25 base/asphalt treated layer, and underlying structural layers. Exact specimen-equivalent dimensions are not reported as laboratory specimen dimensions. | Not applicable / not reported | Material density was treated as one of the simulation input/sensitivity parameters, but no laboratory bulk density of specimens was reported. | Not applicable / not reported | Not reported / not applicable | Not applicable / not reported | No | [29 empty] | Not applicable / simulated ultrasonic excitation and reception in COMSOL. No physical transducer model was reported. | The study varied the incident ultrasonic frequency in the simulation. A single central transducer frequency was not reported as in a laboratory UT setup. | The study focused on ultrasonic/acoustic wave propagation in the pavement structure; it is treated as longitudinal/compressional wave propagation. | finite-element simulation of ultrasonic wave propagation in a multilayer asphalt pavement structure. No physical through-transmission or pulse-echo laboratory configuration was used. | Not reported. The study used COMSOL finite-element simulation rather than a laboratory standard UT method. | Not applicable. No physical specimens or repeated laboratory pulses were used. | Not reported / not applicable. Temperature was not the main variable in the simulation. | The study numerically investigated the influence of density, elastic modulus, viscosity, and incident frequency on ultrasonic/acoustic response parameters in an asphalt pavement model. | Not reported. | FFT, The study analyzed both time-domain and frequency-domain response parameters. | not reported. Windowing, zero-padding, or other detailed signal-processing procedures were not specified. | The acoustic response was evaluated using amplitude, dominant frequency, frequency amplitude, and attenuation rate. | no mechanical property was directly determined from UT. The study evaluated sensitivity of ultrasonic response parameters to pavement physical/mechanical inputs, including density, elastic modulus, and viscosity. | Time, Frequency, The study analyzed both time-domain and frequency-domain acoustic response parameters. | not applicable / not reported. The study focused on simulated wave response parameters rather than laboratory ToF picking. | Numerical inverse analysis (FEM or other) | Not applicable. No closed-form analytical property-determination equation was reported. | The pavement was represented as a multilayer finite-element model with assigned material properties. Ultrasonic response parameters were assumed to be sensitive to changes in density, elastic modulus, viscosity, and incident frequency. | not reported | none reported | COMSOL | This is a numerical simulation paper rather than a physical UT laboratory testing paper. The results are therefore useful for understanding sensitivity of ultrasonic/acoustic response to pavement parameters, but they do not provide experimentally measured wave velocities, modulus values, or specimen-level MWP data. | No | [509 empty] | no rheological model was used. | No | not applicable | not applicable | The study used COMSOL finite-element simulation to investigate ultrasonic/acoustic wave propagation in a multilayer asphalt pavement structure and to assess the sensitivity of acoustic response parameters to density, elastic modulus, viscosity, and incident frequency. | Not assessed | not applicable. | Yes | The paper emphasized the influence of incident ultrasonic frequency on the simulated acoustic response. Temperature effects were not assessed. | The study is based on numerical COMSOL simulation only and does not include physical laboratory UT measurements or experimental validation. No physical specimens were tested, and specimen-level information such as density, air voids, geometry variability, transducer type, coupling conditions, number of pulses, time-of-flight determination, and signal repeatability is therefore not available. The model investigates sensitivity to density, elastic modulus, viscosity, and incident frequency, but it does not directly determine mechanical properties from measured UT data. No comparison with conventional mechanical tests, complex modulus testing, or field measurements is provided. | The study can be used to support interpretation of UT response sensitivity and to identify which pavement/material parameters may influence ultrasonic/acoustic signals. However, the findings should be interpreted as numerical trends rather than validated laboratory MWP results. For practical use, the simulation framework should be calibrated and validated with physical UT measurements on asphalt mixtures or pavement cores, with full reporting of transducer configuration, signal processing, material properties, temperature conditions, and comparison with conventional mechanical tests. | Low | The study provides a COMSOL-based numerical sensitivity analysis of ultrasonic/acoustic wave propagation in a multilayer asphalt pavement structure, showing how density, elastic modulus, viscosity, and incident frequency can influence simulated acoustic response parameters. | This paper is mainly useful for comparison with numerical or modeling studies on UT response sensitivity. It is less directly comparable with laboratory MWP studies because it does not include physical specimens, measured wave velocities, experimental signal processing, modulus determination from UT, or validation against conventional mechanical tests. | ACF | 2026-05-14
2026-05-12 12:17 | P115 | Syukuriah, S. and Hustim, M. and Tjaronge, W. and Irmawaty, R. | 2025 | Performance Evaluation of Magnesia-Type Refractory Brick Waste as Complete Replacement for Fine Aggregate and Filler in Asphalt Concrete Wearing Course Mixtures | Engineering, Technology and Applied Science Research | 10.48084/etasr.9298 | Hot Mixture Asphalt (HMA) | AC-WC mixture with stone dust (SD) fine aggregate/filler; control/reference mixture | Coarse aggregate from Sungai Bili-bili, South Sulawesi; fine aggregate/filler from stone dust (SD) | 60/70 penetration grade asphalt | Asphalt contents investigated: 5.0%, 5.5%, 6.0%, 6.5%, and 7.0%; optimum asphalt content for SD mixture: 6.0% | 0% / no RAP reported | Stone dust (SD) used as fine aggregate and filler; complete SD-based reference fine aggregate/filler system | Yes | Hot Mixture Asphalt (HMA) | AC-WC mixture with magnesia-type refractory brick (RB) waste as complete replacement for natural fine aggregate and filler | Coarse aggregate from Sungai Bili-bili, South Sulawesi; fine aggregate and filler from crushed/sieved magnesia-type refractory brick waste from nickel-smelting furnace kiln walls | 60/70 penetration grade asphalt | Asphalt contents investigated: 5.0%, 5.5%, 6.0%, 6.5%, and 7.0%; optimum asphalt content for RB mixture: 5.0% | 0% / no RAP reported | Magnesia-type refractory brick waste used as 100% replacement of the fine aggregate and filler fraction | No | [23 empty] | Ultrasonic testing (UT), Marshall mix design / Marshall properties Indirect tensile strength (ITS) Cantabro loss / durability test | Ultrasonic testing (UT) | [107 empty] | Material 1, Material 2 | Cylinder | Not clear | 100x60 (Should be Marshall) | Not reported | Not reported | Not reported | Reported as VIM values, but not as a single specimen-group average for the UPV specimens. VIM was evaluated for mixtures with 5.0%, 5.5%, 6.0%, 6.5%, and 7.0% asphalt content. | Not reported | No | [29 empty] | Transmitter and receiver transducers used with a UPV device; specific transducer model not reported. | Not reported | Compression (P) | Through-transmission | ASTM C597:22 | Not reported. | Not reported | UPV was measured before and after immersion for AC-WC mixtures containing either RB waste or stone dust as fine aggregate/filler. | Not reported | Not reported | Not reported | The paper shows ultrasonic wave patterns and transit-time behavior, but it does not describe detailed waveform processing or signal-quality criteria. | P-waves/S-waves velocities | Time | not specified | Analytical method based on closed-form solutions of wave equations | UPV = travel path length / travel time, following the general ASTM C597:22 UPV approach. | Compressional wave velocity was assumed to reflect mixture compactness, porosity, and structural integrity. Higher UPV was interpreted as indicating lower porosity, better compaction, and/or less impedance to wave propagation. | not reported | none reported | specific software not reported | The study used UPV mainly as a non-destructive indicator of compaction and durability before/after immersion. RB mixtures showed higher UPV than SD mixtures before and after immersion. | Yes | Other | Indirect tensile strength (ITS) | Material 1, Material 2 | Cylinder | Not explicitly summarized for ITS only | 100x60 (Should be Marshall) | Not reported | Not reported | Not reported | Reported as VIM values for the Marshall mixture design, but not provided as a single specimen-group average for the ITS specimens. VIM was evaluated for mixtures with 5.0%, 5.5%, 6.0%, 6.5%, and 7.0% asphalt content. | Not reported | No | [29 empty] | Indirect tensile strength (ITS) | Not clearly reported | Not reported | Not applicable | Not applicable | Not applicable | indirect tensile strength (ITS) | ITS was used as a conventional mechanical indicator to compare the performance of the RB and SD AC-WC mixtures and to support interpretation of the UPV results. The paper reports that the RB mixture showed higher ITS than the SD mixture, consistent with the higher UPV response observed for the RB mixture. | [120 empty] | Yes | Other | Cantabro loss / durability test | Material 1, Material 2 | Cylinder | Not explicitly mentioned | 100 x 60 (Should be Marshall) | Not reported | Not reported | Reported as VIM values for the Marshall mixture design, but not provided as a single specimen-group average for the Cantabro specimens. VIM was evaluated for mixtures with 5.0%, 5.5%, 6.0%, 6.5%, and 7.0% asphalt content.Not reported |  | Not reported | No | [29 empty] | Cantabro loss / durability test | Not clearly reported | Not reported | Not reported | Not reported | Not reported | Cantabro loss / mass loss / durability resistance | The Cantabro loss test was used as a durability indicator to compare the RB and SD AC-WC mixtures and support interpretation of the UPV results. The RB mixture generally showed lower Cantabro loss than the SD mixture, consistent with the higher UPV response and improved mechanical/durability performance reported for the RB mixture. | [120 empty] | No | Other | No test 4 | [9 empty] | No | [36 empty] | No test 4, not sure why it asks me for test 4 | [120 empty] | no rheological model was used. | No | not applicable; no shift factors were determined | not applicable; no rheological modeling or master-curve construction was performed. |  | Good agreement | not a direct modulus bias |  | The main finding is that the AC-WC mixture using magnesia-type refractory brick waste as fine aggregate/filler showed better performance than the stone-dust reference mixture. The RB mixture had higher UPV, higher ITS, and lower Cantabro loss, indicating improved compactness, tensile resistance, and durability. UPV was therefore useful as a non-destructive indicator consistent with the conventional mechanical/durability tests, but no frequency- or temperature-dependent mechanical characterization was performed. | The paper provides limited details on the UPV experimental setup and signal-processing procedure, including transducer type/model, central frequency, number of pulses or repetitions per specimen, time-of-flight picking method, signal-quality checks, and waveform processing. Specimen dimensions, bulk density, and detailed air-void statistics for the UPV specimens are also not fully reported. The study uses UPV mainly as an indicator of compactness and durability, without deriving complex modulus, phase angle, damping, dispersion, or other rheological properties. Temperature and frequency effects are not investigated. | UPV can be used as a rapid non-destructive indicator to compare asphalt mixture compactness, internal integrity, and durability trends, especially when supported by conventional tests such as ITS and Cantabro loss. However, UPV results should not be interpreted as direct rheological or modulus properties unless additional assumptions, density, Poisson’s ratio, and validation against conventional modulus tests are provided. Future applications should report complete UT setup, waveform-processing details, repeated readings, specimen geometry, density/air voids, and temperature control to improve comparability across studies. | Medium | The study demonstrates the use of ultrasonic pulse velocity (UPV) as a non-destructive indicator for comparing AC-WC asphalt mixtures incorporating magnesia-type refractory brick waste versus conventional stone dust. UPV trends were consistent with conventional performance indicators, particularly ITS and Cantabro loss. | This paper is useful for comparison with UT studies where UPV is used as an indicator of compactness, internal integrity, and durability rather than as a direct modulus or rheological measurement. | ACF | 2026-05-12
2026-05-12 02:19 | P20 | Gu, X.-Y. and Li, S.-W. and Dong, Q. and Xu, X.-R. and Xu, D.-W. and Zhang, T.-J. | 2020 | Attenuation Characteristics and Influencing Factors of Ultrasonic Testing of Asphalt Concrete | Zhongguo Gonglu Xuebao/China Journal of Highway and Transport | 10.19721/j.cnki.1001-7372.2020.10.024 | Hot Mixture Asphalt (HMA) | AC-13 | not provided | not provided | not provided | 0 | no | Yes | only the numerical model of the HMA mixture | AC-20 | not provided | not provided | not provided | 0 | no | Yes | only the numerical model of the HMA mixture | AC-25 | not provided | not provided | not provided | 0 | no | No | [15 empty] | Ultrasonic testing (UT) | Ultrasonic testing (UT) | [107 empty] | Material 1 | six samples arranged in two rows of three for one test | 1 | 30 x 30 x 5 cm, arranged in a block of 60 x 30 x 15 cm | not provided | not provided | not provided | 4 (designed, not tested) | not provided | No | [29 empty] | MIRA-A1040 | 50 kHz (range of 20 kHz to 100 kHz) | Shear (S) | Pulse-echo | not provided | not provided | 20 |  | no |  |  | In the article, only the attenuation characteristics of ultrasonic waves in the sample were assessed, then the results for AC-13 were reproduced in a numerical model and the attenuation for AC-20 and AC-25 was modeled and compared for different temperatures (based on the test at 20°C) | attenuation characteristics | Frequency | ToF not determined | Numerical inverse analysis (FEM or other) |  |  | It's difficult to say for sure. At the modeling stage, Poisson's ratios were assumed separately for the aggregate, mortar, and voids. Next, the Burgers model was adopted based on creep studies of the mortar itself, and different parameters were used to model the AC at different temperatures... |  | COMSOL | The article presents little specific information regarding the methodology of the UT test itself, focusing on the comparison of experimental results with the numerical model. | No | [509 empty] | Generalized Maxwell model, Burgers | No |  | comparison between the test results and the numerical model, extension of the numerical results to the temperature range not tested in real conditions |  | Not assessed |  | Yes |  | No detailed analysis of the results. | Only attenuation characteristics were assessed. Not very useful due to obvious conclusions. | Medium | Useful in terms of the model - based on tests of one mixture at one temperature and Burgers' model parameters for various temperatures, FE modeled the UT test results for three different mixture types and various test temperatures. |  | CS | 2026-05-12
2026-05-10 19:06 | P08 | Pezhouhan Tavassoti-Kheiry, Ilker Boz, Xuan Chen, Mansour Solaimanian | 2017 | Application of Ultrasonic Pulse Velocity Testing of Asphalt Concrete Mixtures to Improve the Prediction Accuracy of Dynamic Modulus Master Curve | Proceedings, Airfield and Highway Pavements 2017 (International Conference on Highway Pavements and Airfield Technology 2017) | https://doi.org/10.1061/9780784480939 | Hot Mixture Asphalt (HMA) | DM 52-28 | 12.5 mm dolomite limestones | PG 52-28 | 5.7% | 0 | 0 | Yes | Hot Mixture Asphalt (HMA) | DM 64-22 | 12.5 mm dolomite limestones | PG 64-22 | 5.7% | 0 | 0 | Yes | Hot Mixture Asphalt (HMA) | DM 76-12 | 12.5 mm dolomite limestones | PG 76-12 | 5.7% | 0 | 0 | No | [15 empty] | Ultrasonic testing (UT), Complex modulus (E*) | Ultrasonic testing (UT) | [107 empty] | Material 1, Material 2, Material 3 | Cylinder | 3 | 100 mm D x 150 mm L |  |  |  | 6.1% | average voids between mixtures change only by 0.1% (and density can be calculated from Gmm and voids)) | No | [29 empty] | Pundit P-wave 54kHz | 54kHz | Compression (P) | Through-transmission |  | 5 | -10, 4, 10, 25 ºC and Th (either 35, 40 or 45ºC, depending on the binder grade) | [5 empty] | Norm of the complex modulus | Time | Probably first peak arrival ("excitation voltages and gain values were adjusted to deliver received signal levels ranging from 75% to 85%"). | Analytical method based on closed-form solutions of wave equations | Classical isotropic linear elastic equation relating Cp and Cs to modulus and Poisson's ratio. | isotropic linear elastic material. | Constant for each calculation, but dependent of the material and of the frequency. |  |  | This study can be reviewed together with Boz et al. (2017), which focus on impact resonance, and is also part of the reviewed papers. | Yes | Complex modulus (E*) |  | Material 1, Material 2, Material 3 | Cylinder | 3 | 100 mm D x 150 mm height |  |  |  | 6.1% | Average air voids variation between materials is 0.1% | No | [29 empty] | Complex modulus (E*) | AASHTO T 342-11 |  | 0.1, 1, 5, 10, and 25 Hz. | 4, 10, 25ºC , and Th (either 35, 40 or 45ºC depending on the binder grade) | 100 microstrains | Complex modulus (E*) | Check Boz et al (2017) to relate to other tests. | [120 empty] | No | [339 empty] | Sigmoidal, Richards sigmoidal model | Yes | Polynomial shift factor | Master curve construction | Study focus on determining if UPV can be used to estimate low-temperature modulus to improve mastercurve construction with abbreviated E* test protocols. | Good agreement |  | Yes | Check Boz et al. (2017) for comparisons with other tests from impact resonance | Poisson's ration needed to be assumed and to have different values for different frequencies and materials, without means of ckecking them. | UPV could be used to improve mastercurves construction in abbreviated E* test protocols where low-temperature modulus are not available. | High | It was demonstrated that ultrasonic pulse velocity (UPV) test can be used as a nondestructive tool to improve the accuracy of modulus master curve. Relevant underpredictions of modulus happen when abbreviated protocols are used (without low-temperature modulus determination). Even using limiting maximum moduli calculated from modified Hirsch model this is still true. The study recommended that the results from UPV tests be used to improve the accuracy of the upper portion of modulus master curve. | Same materials as Boz et al. (2017), where impact resonance tests are also available. | LB | 2026-05-10
2026-05-10 18:17 | P120 | Rashetnia, Reza and Kusam, Abhilash and Yadav, Shivpal and Pour-Ghaz, Mohammad and Tayebali, Akhtarhusein | 2022 | Quantifying moisture damage in asphalt concrete using axisymmetric flexural vibration technique | International Journal of Pavement Engineering | https://doi.org/10.1080/10298436.2020.1757671 | Hot Mixture Asphalt (HMA) | HMA 1 | Granite aggregates from Martin Marietta Quarry in Garner, North Carolina | PG 64–22 binder from NuStar Asphalt Refining Company, Wilmington, N.C. | 6.0% | 0 | LOF-6500 anti-strip additive was used for HMA 2 mix at a dosage of 0.75% by weight of asphalt binder. | Yes | Hot Mixture Asphalt (HMA) | HMA 2 | Granite aggregates from Martin Marietta Quarry in Garner, North Carolina | PG 64–22 binder from NuStar Asphalt Refining Company, Wilmington, N.C. | 6.0% | 0 | Fines were replaced with pond fines to make the mix more moisture susceptible. | Yes | Warm Mixture Asphalt (WMA) | WMA | Granite aggregates from Martin Marietta Quarry in Garner, North Carolina | PG 64–22 binder from NuStar Asphalt Refining Company, Wilmington, N.C. | 6.0% | 0 | prepared using ‘The Foamer’, a foaming device manufactured by Pavement Technology Inc. (PTI) | No | [15 empty] | Impact resonance test (IRT), Moisture sensitivity | Impact resonance test (IRT) | [48 empty] | Material 1, Material 2, Material 3 | Disc | 32 | 150 mm D x 25.4 mm L | ± 0.5 mm height |  |  | 7.0% | Tolerance ± 0.5% | No | [29 empty] | Impact with another device (glass/steel ball, hammer, etc.) | Accelerometer | Free-free (supported by foam or equivalent) | Flexural | Leming et al. 1998, Recalde and Leming 2009 | Unreported for mixtures. For validation, total of five impacts with different intensities were used to accelerate the disk. | Measurements were taken at three temperatures of 0 + 0.5° C, 23 + 1° C, and 30 + 1° C. | Also, effect of long storage at room temperature was evaluated. | A convergence tolerance may serve as indirect indicator for quality. | FFT |  |  | Norm of the complex modulus, Phase angle of the complex modulus | Frequency | Analytical method based on closed-form solutions of wave equations, The resonance frequency parameter (Ωo) is estimated for a given geometry using the axisymmetric flexural vibration of thick free circular plate equations (Huchinson 1979). An iterative algorithm was implemented. | 2000-6500 Hz | Isotropic linear elastic. Poisson's ratio was assumed (0.25 or 0.35 when calculating, and 0.175 for calculating a reference modulus when normalization was needed). | Damping |  | Method is validated using an aluminum disk, with 5 impacts (all resulting in 76 GPa modulus). | [61 empty] | Yes | Other | ITS ratio (moisture damage) | Material 1, Material 2, Material 3 | Cylinder | 32 | 150 mm D x 95 mm L | tolerance ± 0.5 mm |  |  | 7.0% | tolerance ± 0.5% | No | [29 empty] | Moisture sensitivity | AASHTO T283 | 1 |  |  |  |  | Authors tried to relate ITS ration evaluation of moisture damage with changes in results of impact resonance testing. | [120 empty] | No | [343 empty] | No rheological modelling. Authors tested different temperatures just for evaluating effect of temperature. The same way, effect of storage and of the moisture conditioning were investigated. |  |  | Yes | No relationship with classical tests for E*. Results of impact resonance tests were related to moisture damage directly. | No comparison with classical E* tests. | Authors investigated other aspects of the frequency response (EQ parameter, which provides an energy dissipation factor), with good agreement between results from impact resonance and moisture susceptibility. investigated. IR test results showed a very good agreement with the ITS ratio. Results show that the IR test on conditioned and unconditioned specimens can detect moisture damage in both HMA and WMA mixtures. Also, it can detect the effect of aging due to storage and temperature. IR test is simpler and more cost-effective, and less time consuming than classical ITS. | Medium | Presentation of an application of the EQ factor, together with classical calculation of modulus and frequency ratios, to relate results of impact resonance to results of moisture damage susceptibility. It demonstrates that using simple mechanical wave propagation tests may be more cost-effective and less time-consuming than classical ITS tests. |  | LB | 2026-05-10
2026-05-10 17:31 | P136 | Boz, I. and Tavassoti-Kheiry, P. and Solaimanian, M. | 2017 | The advantages of using impact resonance test in dynamic modulus master curve construction through the abbreviated test protocol | Materials and Structures/Materiaux et Constructions | 10.1617/s11527-017-1045-3 | Hot Mixture Asphalt (HMA) | DM 52-28 | Dolomite | PG 52-28 | 5.7% | 0 | 0 | Yes | Hot Mixture Asphalt (HMA) | DM 64-22 | Dolomite | PG 64-22 | 5.7% | 0 | 0 | Yes | Hot Mixture Asphalt (HMA) | DM 76-16 | Dolomite | PG 76-16 | 5.7% | 0 | 0 | No | [15 empty] | Impact resonance test (IRT), Complex modulus (E*) | Impact resonance test (IRT) | [48 empty] | Material 1, Material 2, Material 3 | Cylinder | 3 | 100 mm D x 150 mm L |  |  |  | 6.1% | Mixtures varied in average voids of about 0.1% | No | [29 empty] | Impact with another device (glass/steel ball, hammer, etc.) | Accelerometer | Free-free (supported by foam or equivalent) | Longitudinal | ASTM C215 | Not reported | 4, 10, 25, and 40ºC (same as E*) |  | No | FFT |  | Methods for FFT and interpreting signals is not clear. Phase angle is also determined and method is unclear. | Norm of the complex modulus, Phase angle of the complex modulus | Frequency | Analytical method based on closed-form solutions of wave equations, method is not detailed in the paper. Reference is Kweon G and Kim Y (2006) | About 2 Hz to 20 Hz after time-shift for 10ºC |  |  |  | No details given in the paper for interpretation. Reference is Kweon G and Kim Y (2006). | [61 empty] | Yes | Complex modulus (E*) |  | Material 1, Material 2, Material 3 | Cylinder | 3 | 100 mm D x 150 mm L |  |  |  | 6.1% | mixtures varied in average 0.1% | No | [29 empty] | Complex modulus (E*) | AASHTO T 342-11 and AASHTO PP 61-13 (abbreviated protocol - focus of the study) |  | 0.1; 0.5; 1.0; 10; 25 Hz | 4, 10, 25 and 40ºC | 100 microstrains | Complex modulus (E*) | [121 empty] | No | [339 empty] | Sigmoidal, MEPDG and Richards sigmoidal models were investigated. They focus on investigating effect of actually having measurements at -10ºC (for example with IRT) | Yes | WLF, Arrhenius, Generalized polynomial suggested in Kim M, Mohammad LN, Elseifi MA (2015) | Master curve construction, Investigating how to use an abbreviated E* testing protocol (without -10ºC), testing different fitting strategies and with and without IRT measurements. |  | Good agreement |  | Yes | Authors also investigated Hirsch and improved Hirsch models to try to calculate low-temperature modulus for the fitting of the mastercurves. | Missing details on signals interpretation. | The IR test modulus approximately covers the asphalt concrete master curve from 10ºC to temperatures below -10ºC in the reduced frequency scale. The IR test is a non-destructive test method providing a reliable, simple, fast, repetitive, and cost effective way of asphalt concrete characterization. It is recommended that the IR test be coupled with the abbreviated dynamic modulus test protocol to accurately determine the low temperature properties of the asphalt concrete. This alternative protocol is suggested rather than relying on estimation from empirical predictive equations. | High | The study demonstrates that measuring low-temperature modulus using IRT for use in abbreviated E* testing protocols is cost-effective and improves mastercurve construction compared to assuming low-temperature modulus from models such as Hirsch's. The extrapolations from temperature-frequency combinations of the abbreviated test protocol, without applying any constraints on the limiting modulus, result in significant under-prediction of low temperature dynamic modulus of asphalt concrete. Using Hirsch's model considering 1 GPa limiting modulus for the binder leads to significantly lower modulus than that obtained from low temperature and high frequency IR testing. Improved Hirsch's model works better. |  | LB | 2026-05-10
2026-05-08 09:53 | P99 | Arepalli, Uma Maheswar and Kottayi, Nivedya Madankara and Mallick, Rajib B | 2019 | Moisture susceptibility evaluation of Hot Mix Asphalt: combined effect of traffic and moisture | International Journal of Pavement Research and Technology | https://doi.org/10.1007/s42947-019-0026-z | Hot Mixture Asphalt (HMA) | PI mix; Presque Isle region HMA mixture; fine-graded mix; NMAS = 12.5 mm; Ndesign = 50 gyrations | Limestone aggregate; 86.25% quarry aggregate and 13.75% sand | PG 64-28 asphalt binder | 5.9% | 0% / no RAP reported | None reported | Yes | Hot Mixture Asphalt (HMA) | SM mix; reference/good-performing HMA mixture; coarse-graded mix; NMAS = 12.5 mm; Ndesign = 75 gyrations | Andesite aggregate; 73.75% quarry aggregate and 26.25% sand | PG 64-28 asphalt binder | 5.4% | 0% / no RAP reported | None reported | No | [23 empty] | Ultrasonic testing (UT), Complex modulus (E*), Moisture sensitivity, Rutting test, Moisture Induced Stress Tester (MIST) conditioning Indirect tensile strength (ITS) Model Mobile Load Simulator (MMLS3) accelerated loading test MIST effluent analysis, including gradation / fineness modulus and dissolved organic carbon (DOC) | Ultrasonic testing (UT) | [107 empty] | Material 1, Material 2 | Disc | For the main 15,000-cycle UPV results: 6 PI specimens and 6 SM specimens, tested before and after MIST conditioning. Additional phases included 3 PI specimens for the 5,000-cycle UPV results and 3 PI specimens without hydrated lime + 3 PI specimens with hydrated lime for the hydrated-lime comparison. The exact total number across all phases is not explicitly summarized by the paper. | 150 mm diameter × 50.8 mm height | Not reported | Not reported as numerical bulk density values; density was used in the seismic modulus equations. | Not reported | Target air voids = 7 ± 1%. Reported UPV specimens generally ranged from approximately 5.0% to 8.1% air voids depending on mix and conditioning phase. | Not reported as standard deviation; individual air-void values are listed in the paper tables. | No | [29 empty] | Commercial Ultrasonic Pulse Velocity equipment: V-Meter. The specific transducer model was not reported. | 54 kHz |  | Through-transmission | ASTM C597-09 | Not reported. | 21 °C / 70 °F | UPV was performed before and after MIST conditioning to calculate seismic modulus, Es, and evaluate moisture-induced changes in the mixtures. | Not reported | No FFT, STFT, wavelet, or Hilbert transform is reported. | No windowing, zero-padding, filtering, or other signal-processing technique is reported. | The paper reports travel time and calculated wave velocity/modulus, but it does not describe waveform processing or signal-quality criteria. | P-waves/S-waves velocities | Time | The V-Meter displayed travel time, but the paper does not state the picking algorithm. | Analytical method based on closed-form solutions of wave equations | Vp = H / tv Mv = ρ × Vp² Es = Mv × [(1 + μ)(1 − 2μ) / (1 − μ)] Ed = Es / 3.2 × temperature correction factor | The specimen was treated as a homogeneous medium where compressional wave velocity depends on elastic properties and density. |  | temperature correction factor = 0.95 for 21 °C / 70 °F | V-Meter UPV equipment | UPV/Es was used to detect moisture-induced degradation after MIST conditioning. The authors found UPV/Es to be sensitive to mix changes and suitable for identifying moisture-susceptible mixtures when combined with MIST conditioning. | Yes | Complex modulus (E*) |  | Material 1, Material 2 | Disc / thin cylindrical gyratory-compacted specimen | 12 specimens total for the main 15,000-cycle dynamic modulus comparison: 6 PI specimens and 6 SM specimens, tested before and after MIST conditioning | 150 mm diameter × 50.8 mm height | Not reported | Not reported | Not reported | PI mix: 5.0–8.1%, average 6.4%; SM mix: 6.0–7.4%, average 6.5% | Not reported as standard deviation; individual air-void values are listed in the paper | No | [29 empty] | Complex modulus (E*) | Not clearly reported | Not reported as repetitions per specimen. | Not reported | Not reported | Not reported. | Complex modulus (E*) | Dynamic modulus was used as a conventional mechanical reference to evaluate moisture-induced damage and to compare with UPV-derived seismic modulus trends before and after MIST conditioning. The paper emphasizes changes in modulus due to moisture conditioning rather than full E* master-curve construction. | [120 empty] | Yes | Other | Moisture Induced Stress Tester (MIST) conditioning / moisture sensitivity assessment | Material 1, Material 2 | Disc / thin cylindrical gyratory-compacted specimen | For the main MIST conditioning comparison: 12 specimens total, including 6 PI specimens and 6 SM specimens, conditioned and evaluated before/after MIST. Additional PI specimens were also used in separate MIST phases, but the total number across all MIST phases is not clearly summarized in the paper. | 150 mm diameter × 50.8 mm height | Not reported | Not reported | Not reported | Target air voids = 7 ± 1%. For the main 15,000-cycle MIST comparison, PI specimens ranged from 5.0% to 8.1% air voids, and SM specimens ranged from 6.0% to 7.4%. | Not reported | No | [29 empty] | Moisture Induced Stress Tester (MIST) conditioning | In-house / MIST conditioning procedure. | Not reported | Not applicable | Not applicable | Not applicable | change in dynamic modulus after MIST conditioning | MIST conditioning was used to induce moisture damage and evaluate whether UPV-derived seismic modulus could detect stiffness degradation. The study compared pre- and post-conditioning UPV/seismic modulus trends with conventional moisture-damage indicators and dynamic modulus changes. | [120 empty] | Yes | Other | Model Mobile Load Simulator (MMLS3) rutting / accelerated loading test | Material 1 | Disc / thin cylindrical compacted specimen and field core | 6 specimens total: 3 laboratory-compacted PI specimens and 3 PI field cores | Laboratory-compacted specimens: 50.8 mm height; diameter not explicitly reported in the MMLS3 section, but the specimens were consistent with the 150 mm diameter gyratory-compacted specimens used in the study. Field core dimensions are not fully reported. | Not reported | Not reported | Not reported | Laboratory samples: dry 6.0–7.0%, average 6.6%; wet-hot 6.5–7.3%, average 6.9%. Field cores: dry 5.4–5.5%, average 5.5%; wet-hot 5.3–5.4%, average 5.4%. | Not reported | No | [29 empty] | Rutting, Model Mobile Load Simulator (MMLS3) accelerated loading test | In-house / MMLS3 accelerated loading procedure | Not reported | Not applicable | Not applicable | Not applicable | ut depth / rutting performance after accelerated loading | The MMLS3 test was used to evaluate rutting susceptibility of the PI mixture under dry and wet-hot conditions for laboratory-compacted specimens and field cores. The results supported the broader assessment of moisture-related degradation and performance, complementing UPV/seismic modulus, dynamic modulus, and MIST conditioning results. | [120 empty] | no rheological model was used | No | not applicable | not applicable |  | Mixed results | not a simple higher/lower modulus bias | No |  | The study provides useful evidence that UPV-derived seismic modulus is sensitive to moisture damage, but the method was not presented as a complete replacement for conventional performance tests. Some UT details are limited, including the transducer model, number of pulses/repetitions, time-of-flight picking method, signal-quality checks, and waveform-processing procedure. The analysis is focused mainly on moisture conditioning effects rather than temperature/frequency-dependent viscoelastic behavior. The relationship between UPV/seismic modulus changes and conventional indicators such as dynamic modulus, ITS, and rutting is not always direct, indicating that mixture-specific calibration and interpretation are needed. | UPV can be used as a rapid non-destructive method to monitor moisture-induced stiffness degradation in asphalt mixtures, especially before and after MIST conditioning. However, UPV-derived seismic modulus should be interpreted as a complementary damage indicator rather than a standalone substitute for dynamic modulus, ITS, or rutting tests. For reliable use, UT results should be paired with conventional performance indicators, and future studies should report complete testing and signal-processing details, including ToF determination, repeated readings, temperature control, density/air-void information, and mixture-specific calibration. | High | The study demonstrates the use of UPV-derived seismic modulus as a non-destructive indicator of moisture-induced damage in asphalt mixtures. It combines UT/UPV with MIST conditioning and compares the results with conventional performance indicators, including dynamic modulus, ITS, and rutting/accelerated loading. | This paper is highly relevant for comparison with UT-based MWP studies focused on damage detection, moisture susceptibility, and stiffness degradation. Unlike studies focused only on modulus estimation, this work evaluates whether UPV/seismic modulus can capture performance-related moisture damage. Comparisons should consider that the method is condition- and mixture-dependent and should be interpreted together with conventional mechanical or performance tests. | ACF | 2026-05-08
2026-05-07 17:51 | P144 | Birgisson, B. and Roque, R. and Page, G.C. | 2003 | Ultrasonic Pulse Wave Velocity Test for Monitoring Changes in Hot-Mix Asphalt Mixture Integrity from Exposure to Moisture | Transportation Research Record | 10.3141/1832-21 | Hot Mixture Asphalt (HMA) | Limestone-based HMA mixtures (fine-graded and coarse-graded variations) : C1, C2, C3, F1, F2, C4/F3 | Oolitic Limestone aggregates (coarse aggregate, fine aggregate, screenings, and mineral filler) | AC-30 asphalt binder (which corresponds to PG67-22 in Florida) | from 5.3 to6.5% by mass of mixture |  |  | Yes | Hot Mixture Asphalt (HMA) | granite-based mixtures : SP-2, SP-3 and NS315 | Crushed granite aggregates mixed with some limestone and RAP (in some mixes) | AC-30 asphalt binder | from 4.9% to 5.7% | reported qualitatively only in SP-2 and SP-3 |  | No | [23 empty] | Ultrasonic testing (UT), Moisture sensitivity | Ultrasonic testing (UT) | [107 empty] | Material 1, Material 2 | Cylinder | 18 per mixture design (limestone and granite "series") | not explicitly reported |  | from 2.2349 to 2.419 g/Cm3 |  | from 3.9 to 4.6% |  | No | [29 empty] | Piezoelectric ultrasonic transducers (no model specified) | 55 Hz | Compression (P) | Through-transmission |  | Not explicitly reported per specimen | [6 empty] | P-waves/S-waves velocities, "Small strain" modulus (derived from Pwave velocity) | Time | Arrival time from waveform (using an oscilloscope for detection) | Analytical method based on closed-form solutions of wave equations | Elastic wave theory (homogeneous isotropic solid assumption) | materials assumed to be homogeneous and having an isotropic linear elastic behaviour at small strain | Assumed constant |  |  |  | No | [513 empty] | No rheological modelling performed | Not assessed |  |  | The study does not include a comparison between UPV and conventional mechanical tests. The analysis is focused on changes in wave velocity and derived small-strain modulus under moisture conditioning. | UPV results are not fully interpretable in terms of fundamental mechanical properties The paper shows a strong dependence on moisture state and conditioning time Significant influence of the gradation Limited validation against conventional mechanical performance tes | UPV test is recommended as a fast, non-destructive tool for monitoring relative changes in the mixture due to moisture. However, interpretation of results requires careful consideration of moisture condition, aggregate structure, and testing time. | Medium | Demonstrates that small strain modulus obtained from UPV test is sensitive to moisture-induced damage in HMA Proposes UPV as a rapid, non-destructive monitoring tool for mixtures changes | No direct comparison with conventional mechanical tests | ym | 2026-05-08
2026-05-07 17:06 | P48 | Qiu, K. and Chen, H. and Sun, W. and Sun, L. and Hong, J. and Zhao, G. | 2014 | Determination of mechanical properties of cement asphalt mortar via UPV method | Journal of Materials in Civil Engineering | 10.1061/(ASCE)MT.1943-5533.0000939 | Cement-treated or hybrid material | Cement Asphalt Mortar (CAM) | Fine sand (within cement and sand mixture) | Styrene Butadiene Styrene (SBS)-modified rapid curing cationic asphalt emulsion | Not explicitly mentioned (only asphalt content in emulsion = 60% by mass) |  | Water-reducing agent: 1.4 kg/m3 and Antifoaming agent: 0.05 kg/m3 | No | [31 empty] | Ultrasonic testing (UT), Flexural strength test, Compressive strength test, Static modulus (Young’s modulus) test | Ultrasonic testing (UT) | [107 empty] | Material 1 | Straight prism | The paper mentionned 18*2 specimens but does not explicitly distinguish between specimen sets used for UPV and those used for mechanical tests | 70 × 70 × 280 mm and 100 × 100 × 300 mm | [5 empty] | No | [29 empty] | Only “38 mm diameter transducers” mentioned | 54 kHz (maximum resonant frequency stated) | Compression (P) | Through-transmission |  | 3 per specimen | Room temperature | Ultrasonic couplant used to improve signal contact Time delay correction applied due to system + transducer + bonding effects |  |  |  |  | P-waves/S-waves velocities | Time | Direct travel time measurement with electronic delay correction | Analytical method based on closed-form solutions of wave equations | General empirical form: S = a × exp(bVp) |  |  |  | Grapher 9.0 | Calibration validated with experimental mechanical tests | Yes | Other | Strength tests : Flexural and compressive | Material 1 | Straight prism | Not clear : paper reports 18 samples for the strength tests without explicitly clarifying their distribution between flexural and compressive tests. |  | Two prismatic geometries were used in the experimental program (70 x 70 x 280 mm and 100 x 100 x 300 mm) without explicit allocation to which mechanical tests |  |  |  |  | No | [29 empty] | Strength tests : flexural and compressive | GB/T 17671-1999 GB 50107-2010 | 3 replicates per condition (age and specimen size) |  |  |  | Flexural strength and compressive strength | Tests performed at curing ages: 3, 7, 28, 56, 90, 180 days The allocation of specimens to flexural and compressive tests is unclear. Number of specimens per test and use of each geometry are not sufficiently defined | [120 empty] | Yes | Other | Static modulus (Young’s modulus test) | Material 1 | Straight prism | 18 specimens (reported for static modulus test) | 70 x 70 x 280 mm and 100 x 100 x 300 mm | [5 empty] | No | [30 empty] | GB 50107-2010 and GB/T 17671-1999 | 3 replicates per condition (age and specimen size) |  | 20 |  | Static modulus (Young’s modulus) | Static modulus measured at curing ages 3, 7, 28, 56, 90, 180 days Used to evaluate stiffness development of CAM No cyclic loading applied | [120 empty] | No | Other | /!\ There is no test 4 : After selecting "No" to the previous question "Is there another test to be reported?", an additional "Test 4" still appears | [9 empty] | No | [36 empty] | /!\ There is no test 4 : After selecting "No" to the previous question "Is there another test to be reported?", an additional "Test 4" still appears | [124 empty] | No rheological modelling performed | Good agreement |  | No | Slight underestimation of flexural strength at higher values but no clear systematic bias observed | Environmental effects (temperature and humidity) are not considered in the study Static mechanical framework only Limited experimental scope to laboratory conditions The UPV/mechanical property correlations are strongly material-specific and require calibration for each CAM mixture and their applicability to other materials is not demonstrated in the study | UPV is suitable for estimating mechanical properties of CAM UPV can be used for on-site and laboratory assessment of material state Empirical calibration (regression models) is required for reliable predictions Results should be validated against conventional mechanical tests | Low | Establishment of empirical relationships between UPV and mechanical properties for CAM Demonstration that UPV can be used as a ND tool for estimating mechanical properties of cement asphalt mortar Experimental validation of UPV correlations with conventional mechanical tests | Correlations are material-specific (CAM formulation with SBS-modified asphalt emulsion) and require recalibration for other materials No rheological or frequency-dependent characterization included Results are limited to static mechanical properties Environmental effects (temperature, humidity) are not included in the model | ym | 2026-05-07
2026-05-07 16:04 | P96 | Barbosa, E. and Lira, L. and Filho, M.S. and Babadopulos, L. and Soares, J. and Santos, G. and Bastos, J. | 2024 | Mechanical Analysis through Non-Destructive Testing of Recycled Porous Friction Course Asphalt Mixture | Buildings | 10.3390/buildings14092907 | Hot Mixture Asphalt (HMA) | PFC-REF | 3/8” crushed stone aggregate and stone dust, both sourced from the OCS quarry | Eco-flex-AB8 asphalt binder (Rubber Modified Asphalt | 4.5% | 0 | Rubber | Yes | Hot Mixture Asphalt (HMA) | PCF-RAP | 3/8” crushed stone aggregate and stone dust, both sourced from the OCS quarry | .5% of Eco-flex-AB8 asphalt binder (Rubber Modified Asphalt) | 4.5% | 10 | Rubber | No | [23 empty] | Impact resonance test (IRT), Complex modulus (E*), Resilience modulus | Complex modulus (E*) |  | Material 1, Material 2 | Disc, Not explicitly mentioned but probably cylinder | [7 empty] | No | [29 empty] | Complex modulus (E*) | AASHTO T342-1 |  | 25 Hz, 10 Hz, 5 Hz, 1 Hz, 0.5 Hz, and 0.1 Hz | −10 °C, 4.4 °C, 21.1 °C, and 37.8 °C | about 50–75 µm/m | Complex modulus (E*) | [121 empty] | Yes | Impact resonance test (IRT) | [48 empty] | Material 1, Material 2 | [8 empty] | No | [29 empty] | Impact hammer with a load cell | Accelerometer | Free-free (supported by foam or equivalent) | Longitudinal |  | 5 | 4.4 °C, 20 °C, and 37.8 °C |  | No mentioned | FFT |  |  | Norm of the complex modulus | Time and frequency | Numerical inverse analysis (FEM or other) | from 10 Hz to 10e8 Hz |  |  | Not mentioned | [62 empty] | Yes | Other | Resilience modulus | Material 1, Material 2 | Cylinder | [7 empty] | No | [29 empty] | Resilience modulus | DNIT 135 (2018)—ME (similar to ASTM D7369/2020) |  |  |  |  | Resilience modulus | [121 empty] | No | Other | There is an issue in the file: I keep clicking the “No” button after the question “Is there another test to be reported?”, yet it still proposes a “Test 4” page. | [9 empty] | No | [157 empty] | 2S2P1D | Yes | WLF | Master curve construction, Comparison of results from different tests (e.g. between MWP tests and complex modulus tests) |  | Good agreement |  |  |  | Authors suggest that more temperature should be included in the IRT to improve the construction of the master curve Unfortunately, not enough detail on specimen sizes, air void content, test repeatability, or number of tested specimens | Authors recommend increasing specimen size and performing statistical analysis for a more robust interpretation of results. | High | RAP decreases elasticity and increases stiffness Complex modulus tests and IRT show similar stiffness behavior supporting ND approach RM test is inconsistent due to limited fundamental characterization and small specimen size |  | YM | 2026-05-07
2026-05-03 13:59 | P125 | Majhi, Debanjan and Karmakar, Sandip and Roy, Tapas Kumar | 2017 | Reliability of Ultrasonic Pulse Velocity Method for Determining Dynamic Modulus of Asphalt Mixtures | International Conference on Recent Trends in Engineering and Material Sciences (ICEMS-2016), March 17-19, 2016, Jaipur, India | https://doi.org/10.1016/j.matpr.2017.06.252 | Hot Mixture Asphalt (HMA) | Marshall | Not discussed | Viscosity Graded VG 30 grade (base) and polypropylene waste modified (not detailed) | No information | 0 | polypropylene waste modification was used without giving details | No | [31 empty] | Ultrasonic testing (UT) | Ultrasonic testing (UT) | [107 empty] | Material 1 | Cylinder | 126 | Not disclosed | 1.385 |  | 4.8001 (for bulk Volume) | Not reported |  | No | [29 empty] | P-Wave | 54 kHz | Compression (P) | Through-transmission |  | No data | No data | The paper seems very sketchy with most relevant data missing and probably no specifics to judge the quality. | No data |  |  |  | Norm of the complex modulus |  |  | Nothing specific |  | Poisson's ration assumed to be 0.35 constant. | Assumed constant | Geometry |  | Again, I suggest discarding this paper from the pile due to serious issues. | No | [510 empty] | No |  |  |  | Not assessed |  | No | Nothing specific was reported. The paper claims that by considering the bulk density versus geometric density the reliability of the UPV test changes from 68% to 71% but does not state how and why. | No technical content in this paper to draw limitations or recommendations | No technical content in this paper to draw limitations or recommendations |  | Not applicable | Should be excluded from the review | PT
2026-05-03 10:11 | P83 | Sakhaeifar, Maryam S. and Richard Kim, Y. and Garcia Montano, Blanca E. | 2017 | Individual temperature based models for nondestructive evaluation of complex moduli in asphalt concrete | Construction and Building Materials | https://doi.org/10.1016/j.conbuildmat.2016.12.145 | Hot Mixture Asphalt (HMA) | Mix ID S9.5C; HMA mixture with nominal maximum aggregate size (NMAS) of 9.5 mm, used for the IR and AASHTO TP62 comparison | Not reported; only NMAS = 9.5 mm is reported | Not reported for this specific mixture | Not reported | Not reported; no RAP use indicated | Not reported | Yes | Hot Mixture Asphalt (HMA) | Mix ID S25C; HMA mixture with nominal maximum aggregate size (NMAS) of 25.0 mm, used for the IR and AASHTO TP62 comparison | Not reported; only NMAS = 25.0 mm is reported | Not reported for this specific mixture | Not reported | Not reported; no RAP use indicated | Not reported | No | [23 empty] | Impact resonance test (IRT), Ultrasonic testing (UT), AASHTO TP62 dynamic modulus test | Impact resonance test (IRT) | [48 empty] | Material 1, Material 2 | Cylinder | 3 specimens per mixture were placed in the temperature chamber simultaneously; for the two reported mixtures, this corresponds to 6 specimens total. | 100 mm diameter × 150 mm height, according to the IR test schematic | Not reported | Not reported numerically. Bulk mass density is included in the modulus equation, but specimen density values are not provided for the two mixtures. | Not reported | Not reported for the two IR mixtures | Not reported | No | [29 empty] | Impact with another device (glass/steel ball, hammer, etc.) | Accelerometer | Free-free (supported by foam or equivalent) | Longitudinal | Impact resonance method based on previous IR procedures by Kweon and Kim / Menq; no specific ASTM IR standard is reported for the IR test in this paper. | 10 replicate IR tests at each temperature | 5, 20, 30, 40, 50, and 60 °C | Three specimens for each mixture were placed in the temperature chamber simultaneously. A dummy specimen with an embedded thermocouple was used to monitor specimen temperature. | Not reported | FFT | not reported | The test used a data acquisition system, signal conditioner, computer/LabVIEW code, and MATLAB-based FFT processing. The primary resonant frequency was identified from the frequency response. | Norm of the complex modulus, Phase angle of the complex modulus, storage/elastic modulus, damping ratio, resonant frequency | Frequency | Analytical method based on closed-form solutions of wave equations | Not reported as a fixed frequency range | The specimen response is interpreted through one-dimensional wave-propagation/resonance relationships. The first resonant frequency is used to estimate unconstrained compression wave velocity and storage modulus. Damping ratio is obtained from the frequency-response curve using the half-power bandwidth method, and phase angle is calculated from damping ratio. Average mixture shift factors are used to shift IR-derived ¦E*¦ values for master-curve construction. | Geometry, Damping | MATLAB, LabVIEW code, data acquisition system, signal conditioner | IR-derived ¦E*¦ values were compared with AASHTO TP62 measured ¦E*¦ values and with predictions from the newly developed temperature-based models. | [61 empty] | Yes | Complex modulus (E*) |  | Material 1, Material 2 | Cylinder | 3 specimens per mixture; 6 specimens total for the two mixtures reported | 100 mm diameter × 150 mm height | Not reported | Not reported | Not reported | Not reported for the two mixtures | Not reported | No | [29 empty] | Complex modulus (E*) | AASHTO TP62 dynamic modulus test | Not reported as a separate repetition number for each specimen; the paper reports 3 specimens per mixture. | 0.1, 0.5, 1, 5, 10, and 25 Hz | 5, 20, 30, 40, 50, and 60 °C | Not reported |  | The AASHTO TP62 dynamic modulus results were used as the conventional reference dataset for comparison with the IR-derived complex modulus values and for master-curve development/validation. | [120 empty] | No | [339 empty] | Sigmoidal, CAM model for binder master-curve construction; individual temperature-based predictive models, including the final selected sigmoidal p3 models. | Yes | hybrid WLF–Arrhenius shift-factor function for binder master curves; average mixture shift factors were used to shift IR-derived ¦E*¦ values for mixture master-curve construction | Master curve construction, development and validation of individual temperature-based predictive models for HMA dynamic modulus. | The study developed temperature-specific predictive models for ¦E*¦ and used TTSP/master-curve concepts to compare predicted, IR-derived, and conventional AASHTO TP62 dynamic modulus results. The final selected mixture models were sigmoidal p3 models at different target temperatures. | Good agreement | no clear systematic bias was reported | Yes | The paper shows that IR testing, combined with temperature-based predictive modeling and TTSP/master-curve construction, can estimate HMA dynamic modulus with reasonable agreement to conventional AASHTO TP62 testing. Temperature and loading frequency/reduced frequency are central to the analysis, and the proposed models were intended to reduce the need for extensive conventional dynamic modulus testing. | The study reports useful comparisons between IR-derived and AASHTO TP62 dynamic modulus values, but some mixture information is limited, including aggregate type, binder grade, binder content, density, and air voids for the two mixtures. IR signal-processing details are also only partly reported; the paper mentions FFT, LabVIEW, and MATLAB, but does not fully describe signal-quality checks, windowing, zero-padding, filtering, or repeatability criteria. The IR method depends on resonant-frequency identification, damping correction, geometry correction, and shift-factor assumptions for master-curve construction. The study is limited to two HMA mixtures and therefore requires broader validation before general use. | IRT can be used as a rapid nondestructive method to estimate the dynamic modulus of HMA mixtures and support master-curve construction when properly calibrated against conventional complex modulus testing. The results should be interpreted with attention to temperature, specimen geometry, damping, resonance mode identification, and the shift factors used to convert IR results to reduced-frequency space. For practical application, IR testing should be accompanied by complete reporting of signal processing, density/air-void properties, and validation against standard complex modulus tests across a broader range of mixtures. | High | The study demonstrates that impact resonance testing can be used as a rapid nondestructive method to estimate the dynamic modulus of HMA mixtures and support master-curve construction. It compares IR-derived modulus values with conventional AASHTO TP62 dynamic modulus results and develops temperature-based predictive models for dynamic modulus estimation. | This paper is highly relevant for comparison with other MWP studies because it directly links IR measurements with complex modulus characterization, TTSP, and master-curve construction. It is especially useful for studies evaluating whether resonance-based methods can reduce or complement conventional dynamic modulus testing. Comparisons should consider that the IR approach relies on resonant-frequency identification, damping/geometry corrections, and shift-factor assumptions. | ACF | 2026-05-03
2026-05-02 17:21 | P152 | Rahul, M.S. and Jakati, S.S. and Sahana, K. and Shiva Kumar, G. | 2024 | Utilizing Chicken Feather Powder as a Bio-modifier for Asphalt Binder and Mixture Characterization | Technologies for Sustainable Transportation Infrastructures, Lecture Notes in Civil Engineering | 10.1007/978-981-97-4852-5_22 | Hot Mixture Asphalt (HMA) | CM | Coarse and fine granite aggregate | VG-30 asphalt binder (meeting IS 73-2013 specification) | 5.5% | 0 | Chicken Feather Powder (CFP) | Yes | Hot Mixture Asphalt (HMA) | CFP2 | Coarse and fine granite aggregate | VG-30 asphalt binder (meeting IS 73-2013 specification) | 5.5% | 0 | Chicken Feather Powder (CFP) = 2% (probably mass of asphalt binder) | Yes | Hot Mixture Asphalt (HMA) | CFP4 | Coarse and fine granite aggregate | VG-30 asphalt binder (meeting IS 73-2013 specification) | 5.5% | 0 | Chicken Feather Powder (CFP) = 4% (probably mass of asphalt binder) | Yes | Hot Mixture Asphalt (HMA) | CFP6 | Coarse and fine granite aggregate | VG-30 asphalt binder (meeting IS 73-2013 specification) | 5.5% | 0 | Chicken Feather Powder (CFP) = 6% (probably mass of asphalt binder) | Yes | Hot Mixture Asphalt (HMA) | CFP8 | Coarse and fine granite aggregate | VG-30 asphalt binder (meeting IS 73-2013 specification) | 5.5% | 0 | Chicken Feather Powder (CFP) = 8% (probably mass of asphalt binder) | Ultrasonic testing (UT), Moisture sensitivity, Rutting test, Marshall stability; Indirect tensile strength; TSR | Ultrasonic testing (UT) | [107 empty] | Material 1 | Cylinder | Unclear (paper has many rigor problems) | Marshall geometry (100mm D x L), L probably around 65mm |  | 2350 |  | 4% |  | Yes | Material 2 | Cylinder | Unclear (paper has many rigor problems) | Marshall geometry (100 mm D x L); probably around L = 65 mm |  | 2344 |  | 4.2% |  | Yes | Material 3 | Cylinder | Unclear (paper has many rigor problems) | Marshall geometry (100 mm D x L); probably around L = 65 mm |  | 2338 |  | 4.5% |  | Yes | Material 4 | Cylinder | Unclear (paper has many rigor problems) | Marshall geometry (100 mm D x L); probably around L = 65 mm |  | 2330 |  | 4.8% |  | Pundit 54kHz | 54kHz | Compression (P) | Through-transmission | ASTM C597 |  | 25ºC | Authors present two results of modulus and it is unclear how calculation is done. They cite "TDOT (2006)" |  |  |  |  | "elastic modulus" and "dynamic modulus" (unclear how calculation is done) | Time | probably first peak arrival (no comment is made) | unclear (they cite TDOT, 2006) | unclear (they cite TDOT, 2006) | Unclear (they mention isotropic linear elastic sometimes but paper is confusing) | unclear |  |  | Confusing presentation in the paper | Yes | Other | Marshall stability, wheel tracking, indirect tensile strength (ITS) before and after moisture conditioning. Calculatino of TSR (commented in this form) | Material 1, Material 2, Material 3, Material 4, Material 5 | Cylinder |  | Marshall geometry (100 mm D x L); probably around L = 65 mm |  |  |  | 7.0% | Tolerance of 0.1% | No | [29 empty] | Moisture sensitivity | AASHTO-T283 |  |  |  |  | Tensile Strength Ratio (TSR) | [121 empty] | No | [340 empty] | No |  |  |  | Good agreement |  | No |  | Paper has many rigor problems. | UPV is capable of detecting changes after moisture damage with 81% of coefficient of determination. | Low | The focus is to demonstrate possibility of use of a waste (CFP) in asphalt concrete. It also uses ultrasonic time-of-flight to detect changes after moisture damage and 81% of variance in tensile strength ratio is captured by UPV interpretation. |  | LB | 2026-05-02
2026-05-02 16:26 | P88 | Kim, Y.Richard and Lee, Yung-Chien | 1995 | Interrelationships among stiffnesses of asphalt-aggregate mixtures | Asphalt paving technology 1995: Journal of the Association of Asphalt Paving Technologists, from the proceedings of the technical sessions: Portland, Oregon, March 27-29, 1995 | https://trid.trb.org/View/1165796 | Hot Mixture Asphalt (HMA) | heavy duty surface course (HDS) | Not reported | AC-20 graded asphalt binder | Not reported (field materials) | 0 | 0 | Yes | Hot Mixture Asphalt (HMA) | base course (RHB) | Not reported (both materials from Barnhill Contracting Co. and C.C. Mangum, Inc. in Raleigh, North Carolina) | AC-20 graded asphalt binder | Not reported (field materials) | 0 | 0 | No | [23 empty] | Impact resonance test (IRT), Complex modulus (E*), Static creep and Relaxation modulus; Indirect tensile modulus; Backcalculated field modulus | Impact resonance test (IRT) | [48 empty] | Material 1, Material 2 | Cylinder | 6 | 102 mm D x 203 mm L |  |  |  | 4% | tolerance of 0.5% | No | [29 empty] | Impact with another device (glass/steel ball, hammer, etc.) | Accelerometer, In addition to the accelerometer, a device was put on the steel glass ball to measure excitation frequency. | Not clearly reported, but as per ASTM C215 (cited clearly) free-free should be guaranteed. | Longitudinal, Torsional | ASTM C215 |  | (either 1, 4, 16 or 5, 10, 20 Hz) | Performed in sequences at each temperature in same specimens as for creep, relaxation and complex modulus. | No | FFT |  | Part of the text suggested that all creep/relaxation/E* specimen (total of six) specimens was tested, but another indicates only two specimens are tested. Also, it is not clearly indicated that all temperatures are tested (but it appears to be the case). | Norm of the complex modulus, Poisson’s ratio | Frequency | Analytical method based on closed-form solutions of wave equations | About 3,5 kHz (verified with a device glued on the steel ball) | Elastic resonance frequency calculation as for ASTM C215; isotropic linear elastic material (to combine torsional and longitudinal vibration results) |  |  | "steel ball with a 0.25 in (6.35 mm) diameter. A piezoelectric accelerometer with an operating frequency range of 100 to 10,000 Hz and a resonant frequency of 100,000 Hz was utilized. The maximum data acquisition rate was 500,000 points per second" | [61 empty] | Yes | Complex modulus (E*) |  | Material 1, Material 2 | Cylinder | 6 | 102 mm D x 203 mm L |  |  |  | 4% | tolerance of 0.5% | No | [29 empty] | Complex modulus (E*) | ASTM D3497 | 30 seconds per each frequency, but not exceeding 45 seconds. Load and deformation measurements were then collected for the last 5 cycles | either 1, 4, 16 or 5, 10, 20 Hz | Not clearly reported except, but as per ASTM D3497: 5°C, 25°C, and 40°C | stress/strain levels applied to the specimens were kept low enough to ensure minimum damage (chosen to satisfy homogeneity and superposition) | Complex modulus (E*) | [121 empty] | Yes | Other | Creep and Relaxation | Material 1, Material 2 | Cylinder | 6 | 102 mm D x 203 mm L |  |  |  | 4% | Tolerance of 0.5% | No | [29 empty] | Static creep and Relaxation tests |  | 1 per tested temperature |  |  |  | Creep function and Relaxation function | Used for inter-relationships with complex modulus | [120 empty] | Yes | Other | Indirect tensile modulus test | Material 1, Material 2 | Cylinder | 2 | 102 mm D x 64 mm L |  |  |  | 4% | Tolerance of 0.5% | Yes | Material 1, Material 2 | Backcalculation of pavement moduli | [7 empty] | No | [19 empty] | Complex modulus (E*) |  |  | Rough estimate of frequency was "The FWD loading period is approximately 0.03 seconds which converts to the frequency of 33 Hz" | Not commented |  | Complex modulus (E*) | It was found that the dynamic moduli of the field cores at 16 Hz match the backcalculated moduli most closely. Laboratory-determined moduli values underpredict the backcalculated moduli. | [120 empty] | creep compliance is expressed in a generalized power law (GPL) equation | Yes | not modeled, only calculated for matching smooth curves | Master curve construction, Comparison of results from different tests (e.g. between MWP tests and complex modulus tests) | IRT time-temperature superposition required shift factors from other tests. | Systematic bias | Higher moduli | Yes | "The impact resonance test is an excellent means of determining the change in material properties due to varying temperatures and damage accumulation or healing. This test method is truly nondestructive, fast, simple, and inexpensive compared to other laboratory test methods for determining the asphalt concrete modulus. However, the major problem with this method is that the impact nature of load input yields much higher moduli values than other slower loading rate tests. This discrepancy becomes more serious in using this method for rate-dependent materials, such as asphalt concrete. Because of the impulse load, the moduli values measured from the impact resonance tests are much higher than the dynamic moduli values. Also the temperature dependency of the dynamic modulus of elasticity was less than that of the dynamic modulus, as the dynamic modulus of elasticity approaches the glassy modulus of the mixture." "the curve from the impact resonance test was very nicely superposed to the dynamic moduli curves. It was found that the frequency of the impact resonance method is approximately 3500 Hz". This is in agreement with what was tested with the device on the steel ball: "The repeated impact tests with this device at varying temperatures revealed that the frequency of the impact load ranges from 3100 to 4270 Hz." | Creep tests are likely to have introduced damage in the specimens, although not acknowledged and authors carefully tested for homogeneity and superposition. | The impact resonance test is an excellent means of determining the change in material properties due to varying temperatures and damage accumulation or healing. This test method is truly nondestructive, fast, simple, and inexpensive compared to other laboratory test methods for determining the asphalt concrete modulus. The relationship between the dynamic modulus from the impact resonance test and the dynamic moduli measured at slower loading rates was successfully evaluated by means of the time-temperature superposition principle. This approach takes advantage of the truly nondestructive, simple, consistent nature of the impact resonance method and predicts the stiffnesses that are more commonly used in pavement design and analysis. The comparison between the backcalculated moduli and the laboratory-determined stiffnesses has revealed that, in order to accurately predict the pavement responses using the multi-layered elastic solutions, it is imperative to use the loading frequency in the laboratory tests close to what is expected under the field loading conditions. | High | Demonstrated for a variety of rheological tests that resonance testing is promising, that it matches classical results if carefully interpreted. Also, as a strong part of the paper, it also associated the methods with field back-calculated moduli. | Attention to strain/stress levels. At the time of the research this was not carefully looked (no non-linearity investigation during the comparison with classical tests). | LB | 2026-05-02
2026-05-02 16:19 | P141 | Larcher, N. and Takarli, M. and Angellier, N. and Petit, C. and Sebbah, H. | 2015 | Towards a viscoelastic mechanical characterization of asphalt materials by ultrasonic measurements | Materials and Structures/Materiaux et Constructions | 10.1617/s11527-013-0240-0 | Hot Mixture Asphalt (HMA) | French Standard NF P 98-250-(1&2) mixture density is 2.533 kg/m3 | NMAS 6.3 mm with 100% passing 8 mm. | 35–50 penetration degree | Binder content by mass of aggregate (French approach) 6.85% | 0% |  | No | [31 empty] | Ultrasonic testing (UT), Complex modulus (E*) | Ultrasonic testing (UT) | [107 empty] | Material 1 | Straight prism | 1 | 44 mm length and 70 by 70 mm cross section |  | 2.533 reported for the source mix not specimens |  | 4.4% reported overall not individually |  | Yes | Material 1 | Straight prism | 1 | 93 mm length and 70 by 70 mm cross section |  | 2.533 overall |  | 4.4% overall |  | No | [19 empty] | P-wave | 300 kHz | Compression (P) | Through-transmission |  | 10 Ms/s sampling rate | -20, -10, 0, 5, 10, 15, 20, 25, 30, 35 and 40C | The unit was advanced including a function generator and amplifier and filter which is much more reliable than a black box system. | phase velocity, peak to peak velocity and Hibert envelope velocity | FFT, Hilbert | Zero-padding |  | Norm of the complex modulus, Phase angle of the complex modulus, P-waves/S-waves velocities | Time and frequency | Threshold method, Hilbert transform | Analytical method based on closed-form solutions of wave equations |  | Poisson's ratio was assumed constant. Sample was assumed isotropic. | Assumed constant | Damping |  | Poison's ratio variability was acknowledge but not considered. It was assumed to be 0.36. Attenuation was calculated by Hillbert Envelop ratio and Peak to Peak amplitude ration differences. Attenuation correction was used. Paper claims that without this correction, results will not be in agreement with mechanical data, and the complex modulus will be underestimated while the phase angle will be overestimated | Yes | Complex modulus (E*) |  | Material 1 | trapezoidal samples | Not reported | (250 mm high, 56 mm large base, 25 mm small base, and 25 mm thick) |  | 2.533 |  | 4.4% |  | No | [29 empty] | Complex modulus (E*) | LC | Not reported, assuming standard | 1, 3, 10, 25, 30, 40 | from -20 t0 40C |  | Complex modulus (E*) | [121 empty] | No | [339 empty] | 2S2P1D | Yes | WLF, Arrhenius | Master curve construction, Comparison of results from different tests (e.g. between MWP tests and complex modulus tests) | 2S2P1D model used for calculations. Standard deviation of UT modulus values was reported to be approx. 1.70 Np/m. The FFT ratio magnitude at the frequency determined by the cross-spectrum has been selected for this complex modulus evaluation. (This is for UT part) | Good agreement | complex modulus will be underestimated while the phase angle will be overestimated. Attenuation correction was applied to compensate this. | Yes | This paper shows in Cole–Cole space that ultrasonic data can facilitate the determination of important rheological parameters as one of the two parabolic dashpots (k) and the glassy modulus E0. The phase angle, which is also a key viscoelastic identification parameter, can be determined at high frequency in a Black space representation. | Poisson's ratio variability. Inability to capture 2D scatter and dissipation. | The ability of ultrasonic testing to evaluate the complex modulus is primarily based on a combination of the wave velocity and the wave attenuation factor. A better determination of this experimental attenuation factor would require quantifying the attenuation caused by other sources. In addition, the literature review has shown that Poisson’s ratio for asphalt concrete can range between 0.2 and 0.5 depending on temperature and frequency, which demonstrates the necessity of shear wave propagation measurements. | High | Detailed data analysis and signal processing combined with rheological modelling |  | PT
2026-05-02 16:17 | P67 | Tavassoti-Kheiry, P. and Boz, I. and Solaimanian, M. and Qiu, T. | 2018 | Evaluation of nondestructiveness of resonant column testing for characterization of asphalt concrete properties | Journal of Testing and Evaluation | 10.1520/JTE20160247 | Hot Mixture Asphalt (HMA) | Dense-graded HMA / asphalt concrete mixture for small cylindrical specimens | Crushed dolomite limestone aggregate; nominal maximum aggregate size = 12.5 mm | PG 64-28 asphalt binder | 5.3% by mass of total mix | 0% / no RAP reported | None reported | No | [31 empty] | Impact resonance test (IRT), Resonant column testing (RC), including torsional resonant-frequency testing for shear modulus and damping/free-vibration testing for damping ratio | Impact resonance test (IRT) | [48 empty] | Material 1 | Cylinder | 3 cylindrical specimens, identified as SPT-1, SPT-2, and SPT-3 | Approximately 60 mm diameter × 120 mm height; aspect ratio approximately 2:1 | Not reported | Bulk specific gravities were 2.322, 2.319, and 2.363, corresponding approximately to 2322, 2319, and 2363 kg/m³; average approximately 2335 kg/m³ | Not reported as standard deviation; range approximately 2319–2363 kg/m³ | 7.2%, 7.3%, and 6.5%; average approximately 7.0% | Not reported as standard deviation; range 6.5–7.3% | No | [29 empty] | Impact with another device (glass/steel ball, hammer, etc.) | Accelerometer | Free-free (supported by foam or equivalent) | Longitudinal, Longitudinal and transverse vibration modes. | ASTM C215-14. | Five repetitions at each test temperature. Overall, the paper reports 50 IR measurements per specimen for IR-1 and 50 for IR-2, considering two modes and five temperatures. | 4, 10, 25, 40, and 45 °C | IR testing was performed before and after the complete resonant column testing sequence to evaluate whether resonant column testing caused any measurable change or damage in the specimens. Temperature was controlled using a two-level enclosure and monitoring system. | Not reported. | FFT | not reported. The paper states that a data analyzer converted the response from the time domain to the frequency domain, but it does not specify windowing, zero-padding, or filtering. | The paper shows representative time-domain acceleration and frequency-domain FFT response. The resonant peak was used for modulus evaluation. | Young’s modulus from impact resonance testing; resonant frequencies were also measured | Frequency, Frequency domain, based on the identified resonant frequency after FFT of the impact response. | Analytical method based on closed-form solutions of wave equations | The paper notes that resonant frequencies in IR testing of asphalt concrete typically range from about 2 to 16 kHz, depending on specimen size, geometry, and mixture type. | Small-strain nondestructive response; linear elastic behavior for modulus interpretation; free-free support condition simulated by the sponge rubber mat; and applicability of ASTM C215 resonance-based equations to small cylindrical asphalt specimens. | not explicitly reported. ASTM C215 inherently accounts for specimen geometry in the modulus calculation, but no additional damping, dispersion, or geometry correction coefficient is described. | data analyzer used to record and convert the response; specific software not reported. | IR was used as the benchmark nondestructive method to compare specimen properties before and after resonant column testing. | [61 empty] | Yes | Other | Resonant column testing (RC) | Material 1 | Cylinder | 3 cylindrical specimens, identified as SPT-1, SPT-2, and SPT-3 | Approximately 60 mm diameter × 120 mm height; aspect ratio approximately 2:1 | Not reported | Bulk specific gravities were 2.322, 2.319, and 2.363, corresponding approximately to 2322, 2319, and 2363 kg/m³; average approximately 2335 kg/m³ | Not reported as standard deviation; range approximately 2319–2363 kg/m³ | 7.2%, 7.3%, and 6.5%; average approximately 7.0% | Not reported as standard deviation; range 6.5–7.3% | No | [29 empty] | Resonant column testing (RC) | ASTM D4015 / resonant column testing method The study used a fixed-free resonant column device to determine small-strain shear modulus and damping ratio. | Not reported as a fixed number of repetitions. The test was performed at multiple temperatures and excitation levels/strains. | Not applicable as a complex modulus test. For RC, the resonant frequency varied with temperature and specimen response; exact frequency range is not summarized as a conventional E* frequency sweep. | 4, 10, 25, 40, and 45 °C | Small-strain range; shear strain levels were varied in the resonant column test. The study reports shear modulus and damping as functions of shear strain, but this is not a conventional complex modulus strain-controlled test. | shear modulus, Young’s modulus estimated from shear modulus, and damping ratio | The resonant column test was used to evaluate small-strain dynamic properties of asphalt concrete specimens. IR testing was performed before and after RC testing to assess whether RC testing affected specimen integrity or modulus. | [120 empty] | No | [339 empty] | no rheological model was used. | No | not applicable; no shift factors were determined. | not applicable; the study did not perform rheological modeling or master-curve construction. | The paper evaluates dynamic properties through impact resonance and resonant column testing, including resonant frequency, Young’s modulus, shear modulus, and damping ratio. However, it does not use viscoelastic rheological models, TTSP, shift factors, or complex modulus master curves. | Good agreement | no systematic bias was clearly reported. | Yes | Both impact resonance and resonant column testing showed clear temperature-dependent behavior. Modulus values decreased as temperature increased, while damping effects became more pronounced at higher temperatures. The comparison between IR and RC supported the use of resonant column testing for small-strain dynamic characterization of asphalt concrete specimens. | The study was conducted on only three small cylindrical HMA specimens, so the experimental basis is limited. The paper provides useful details on the IR and resonant column procedures, but some signal-processing details are not fully reported, including windowing, zero-padding, filtering, coherence or other signal-quality checks. The work focuses on small-strain dynamic properties and does not provide conventional complex modulus testing, phase angle, rheological modeling, TTSP, or master curves. | IRT can be used as a practical nondestructive reference method to evaluate Young’s modulus and to check whether other dynamic testing procedures, such as resonant column testing, alter or damage asphalt specimens. Results should be interpreted as small-strain dynamic moduli obtained under resonance conditions, with careful attention to temperature, specimen geometry, boundary conditions, and resonant-frequency identification. For broader use, IRT results should be validated against conventional complex modulus tests and reported with complete signal-processing and repeatability information. | High | The study demonstrates the use of impact resonance testing as a nondestructive method for determining small-strain Young’s modulus of asphalt concrete specimens and for assessing whether resonant column testing affects specimen integrity. It also links IRT results with resonant column measurements of shear modulus and damping ratio across different temperatures. | This paper is highly relevant for comparison with other MWP studies because it directly addresses resonance-based characterization of asphalt mixtures, temperature-dependent dynamic properties, and the relationship between IRT and another dynamic mechanical test. However, comparison with complex modulus studies should consider that the reported moduli are small-strain resonance-based properties rather than conventional E* master-curve values. | ACF | 2026-05-02
2026-05-01 19:32 | P72 | Fan, L. and Zheng, J. and Peng, S. and Xun, Z. and Chen, G. | 2023 | Experimental Investigation on the Influence of Crack Width of Asphalt Concrete on the Repair Effect of Microbially Induced Calcite Precipitation | Materials | 10.3390/ma16093576 | Cold mixture / emulsion-treated material | Control | Crushed gravel, mineral powder, and coarse and medium-fine sand | Cationic emulsified asphalt (52 mm needle penetration, 66 cm ductility, and 50.5 C softening point) produced by Dongguan Dongjiao Asphalt Co | 10% | 0 | No pre-crack | Yes | Cold mixture / emulsion-treated material | 0.5 mm | Crushed gravel, mineral powder, and coarse and medium-fine sand | Cationic emulsified asphalt (52 mm needle penetration, 66 cm ductility, and 50.5 C softening point) produced by Dongguan Dongjiao Asphalt Co |  | 10% | 0.5 mm pre-crack | Yes | Cold mixture / emulsion-treated material | 1.0 mm | Crushed gravel, mineral powder, and coarse and medium-fine sand | Cationic emulsified asphalt (52 mm needle penetration, 66 cm ductility, and 50.5 C softening point) produced by Dongguan Dongjiao Asphalt Co | 10% | 0 | 1.0 mm pre-crack | Yes | Cold mixture / emulsion-treated material | 1.5 mm | Crushed gravel, mineral powder, and coarse and medium-fine sand | Cationic emulsified asphalt (52 mm needle penetration, 66 cm ductility, and 50.5 C softening point) produced by Dongguan Dongjiao Asphalt Co | 10% | 0 | 1.5 mm pre-crack | Yes | Cold mixture / emulsion-treated material | 3.0 mm and fibers | Crushed gravel, mineral powder, and coarse and medium-fine sand | Cationic emulsified asphalt (52 mm needle penetration, 66 cm ductility, and 50.5 C softening point) produced by Dongguan Dongjiao Asphalt Co | 10% | 0 | 3.0 mm pre-crack and fibers | Ultrasonic testing (UT), Compressive strength, indirect tensil strength, SEM/EDS | Ultrasonic testing (UT) | [107 empty] | Material 2, Material 3, Material 4 | Cube with different pre-cracks | 3 | 70.7 mm x 70.7 mm x 70.7 mm | [5 empty] | No | [29 empty] | Rock acoustic parameter testing (HS-YS4A) (two opposing planes of the sample parallel to the fracture) | Not reported | Not specified, probably P-waves | Through-transmission | [8 empty] | P-waves/S-waves velocities | Time | Not reported. Probably 1st peak arrival | [6 empty] | Many details are missing, especially for ultrasonic testing. Test is used to evaluate over time after application how a product repairs a pre-crack. | No | [510 empty] | No |  |  | No modelling. Only direct observation of wavespeed build during the action of a procut applied to repair a pre-crack. | Not assessed |  |  |  | Only use of MWP is to assess how a product repairs a pre-crack over time. Many details are missing. | Authors reported that "the direct manifestation of the bridging effect is the ultrasonic wave velocity, and the ultrasonic wave velocity of the sample with large crack width after MICP repair is smaller than that of the smaller crack width, indicating that the large crack width is not easy to form a significant bridging effect". They used MWP as a key indicator of how a crack can be observed to repair using a given product (whose phenomenon is microbially induced calcium precipitation). | Low | Proof of concept for using UPV for detecting the build-up of strength of a repair material for cracks. |  | LB | 2026-05-01
2026-05-01 18:27 | P56 | Grilli, V. and Grilli, A. and Graziani, A. and Jaczewski, M. | 2024 | Effect of strain level on the stiffness of cold recycled bituminous mixtures | Bituminous Mixtures and Pavements VIII | 10.1201/9781003402541-68 | Cement-treated or hybrid material | CBTM (45RA1-35RA2-20filler-4bitumen-2emulsion) | 80% recycles aggregates (45%RA1 and 35%RA2) and filler (20%) | 4% Modified emulsion and 2% Portland cement over dry mass | 3.77 emulsion and 1.89 emulsion | 80% |  | No | [31 empty] | Ultrasonic testing (UT), Indirect tensile stiffness modulus test | Ultrasonic testing (UT) | [107 empty] | Material 1 | Cylinder | 7 | 100 mm D x 70 mm L |  |  |  | 14% |  | No | [29 empty] | longitudinal 39 kHz transducer | 39 kHz | Compression (P) | Through-transmission | EN 12504-4 (ASTM C597 reported for calculation) |  | 20ºC |  | No |  |  |  | Norm of the complex modulus, P-waves/S-waves velocities | Time | unclear, probably first peak arrival. | Analytical method based on closed-form solutions of wave equations | ASTM C597 | Poisson's ratio = 0,2 | Assumed constant |  |  |  | Yes | Other | Indirect tensile stiffness modulus test | Material 1 | Cylinder | 7 | 100 mm D x 70 mm L |  |  |  | 14% |  | No | [29 empty] | Resilient modulus | IT-CY, EN 12697-26 Annex C | 25 tests, but varying load levels (non-linearity study), and then varying temperature (5 °C, 20 °C and 35 °C). |  |  |  | resilient modulus fomr indirect tension is compared to calculated elastic modulus from UPV | great difference, also likely related to different excited frequencies. | [120 empty] | No | [340 empty] | Yes |  |  | To remove the effect of temperature on the stiffness values as funcions of deformation level, experimental data were normalized with respect to the value of stiffness at 0 μm (E0). | Only one mixture | modulus from UPV much higher, likely due to excited frequencies. | No | Different temperatures were tested only for indirect tension stiffness. | Paper does not correct for frequency for comparison between modulus calculated from UPV and modulus from indirect tension using 0.124 s rise time and repetition period of 2 s. Also, Poisson's ratio is fixed at 0.2 and not verified. | Results showed that even small deformation levels lead to a significant reduction in stiffness for CBTM. Reduction in stiffness due to the increase in deformation was due to damage, probably caused by the breaking of the cementitious bonds. UT was used to have a small strain stiffness measurement. | Low | Paper identifies that indirect tension tests can produce damage even at deformations considered small for this test. |  | LB | 2026-05-01
2026-05-01 17:40 | P24 | Dareyni, Mohammad and Vahid Pourjafar, Seyed and Mohammadzadeh Moghaddam, Abolfazl | 2023 | Cationic asphalt emulsion as an additive of RCC Pavement: Exploring for Mode-I fracture behavior and dynamic modulus properties | Engineering Fracture Mechanics | https://doi.org/10.1016/j.engfracmech.2023.109211 | Cement-treated or hybrid material | B_2 | Crushed limestone | Cationic Emulsified Asphalt (CEA) | 0.26% | 0 | 0 | Yes | Cement-treated or hybrid material | B_4 | Crushed limestone | Cationic Emulsified Asphalt (CEA) | 0.52% | 0 | 0 | Yes | Cement-treated or hybrid material | B_6 | Crushed limestone | Cationic Emulsified Asphalt (CEA) | 0.78% | 0 | 0 | Yes | Cement-treated or hybrid material | B_8 | Crushed limestone | Cationic Emulsified Asphalt (CEA) | 1.03% | 0 | 0 | Yes | Cement-treated or hybrid material | B_10 | Crushed limestone | Cationic Emulsified Asphalt (CEA) | 1.29% | 0 | 0 | Ultrasonic testing (UT), Complex modulus (E*), SCB fracture test | Ultrasonic testing (UT) | [107 empty] | Material 1, Material 2, Material 3, Material 4, Material 5 | Cylinder | 3 | 100 mm D x 200 mm L | [5 empty] | Yes | Material 1, Material 2, Material 3, Material 4, Material 5 | Cylinder | 6 | 100 mm D x 100 mm L | [5 empty] | No | [19 empty] | PUNDIT 5 cm 54kHz P-wave | 54 kHz | Compression (P) | Through-transmission | ASTM C597 |  | 25ºC | [5 empty] | P-waves/S-waves velocities | Time | likely 1st peak (more a concrete paper with bitumen as modifier) | [6 empty] | No details on processing. Likely first-peak arrival as classically done for concrete. Materials have very low asphalt content and main binder is Portland cement. On specimens, point for attention: methodology description is inconsistent. Sometimes indicates 3 50 mm x 100 mm and 6 25mm x 100 mm. Sometimes 3 100 mm x 50 mm and 6 50mm x 100 mm. | Yes | Complex modulus (E*) |  | Material 1, Material 2, Material 3, Material 4, Material 5 | Cylinder | 3 | 100 mm D x 200 mm L | [5 empty] | No | [29 empty] | Complex modulus (E*) | AASHTO T342 | 3 | 5 Hz and 0.5 Hz | 25 ºC |  | Complex modulus (E*) | [121 empty] | No | [339 empty] | No particular rheological modelling. Only correlation between ¦E*¦ and UPV. | No |  |  |  | Mixed results | Not evaluated (no consideration of density or Poisson's ratio to calculate modulus from UPV) | No |  | No effect of temperature evaluated, no interpretation of modulus from the measurements, which indicated no clear pattern for the relationship of E and UPV other than linear for each of the concretes. | No direct conclusion on wave propagation methods. Else: Decline in modulus was only significant when emulsion content was raised above 6% of the mass of Portland cement. To practice emulsion in pavement construction, the reduced modulus should be considered in the design phase (possibly measured with UPV). | Low | Practical application of emulsion as a modifier for Portland cement roller-compacted concrete. Set of regression models (but not generalized) for predicting fracture and stiffness properties based on UPV measurements. |  | LB | 2026-05-01
2026-05-01 15:22 | P40 | Cheng, Y.-C. and Zhang, P. and Jiao, Y.-B. and Wang, Y.-D. and Tao, J.-L. | 2013 | Damage simulation and ultrasonic detection of asphalt mixture under the coupling effects of water-temperature-radiation | Advances in Materials Science and Engineering | 10.1155/2013/838943 | Hot Mixture Asphalt (HMA) | SMA-16 A | Not reported. | Pan Jin-AH90# heavy traffic asphalt | 3,38% (calculated from Asphalt-Aggregate Ratio) | 0 | Not reported. | Yes | Hot Mixture Asphalt (HMA) | SMA-16 B | Not reported. | Pan Jin-AH90# heavy traffic asphalt | 2,91% (calculated from Asphalt-Aggregate ratio) | 0 | Not reported. | Yes | Hot Mixture Asphalt (HMA) | SMA-16 C | Not reported. | Pan Jin-AH90# heavy traffic asphalt. | 4,31% (calculated from Asphalt-Aggregate ratio) | 0 | Not reported. | Yes | Hot Mixture Asphalt (HMA) | SMA-16 D | Not reported. | Pan Jin-AH90# heavy traffic asphalt. | 3,38% (calculated from Asphalt-Aggregate ratio). | 0 | Not reported. | Yes | Hot Mixture Asphalt (HMA) | SMA-16 E | Not reported. | Pan Jin-AH90# heavy traffic asphalt. | 3.38% | 0 | Not reported. | Ultrasonic testing (UT), Moisture sensitivity, Tests after Water-Temperature-Radiation (W-T-R) cycles (up to 12). | Ultrasonic testing (UT) | [107 empty] | Material 1 | Cylinder | About 20. | Marshall Specimens (about 102 mm x 64 mm). | Not reported. | Not reported. | Not reported. | 4.1% | Not reported. | Yes | Material 1 | Cylinder | About 5 | Marshall Specimens (about 102 mm x 64 mm) | Not reported | Not reported | Not reported | 4.6% | Not reported | Yes | Material 1 | Cylinder | About 5 | Marshall Specimens (about 102 mm x 64 mm) | Not reported | Not reported | Not reported | 5.5% | Not reported | Yes | Material 1 | Cylinder | About 5 | Marshall Specimens (about 102 mm x 64 mm) | Not reported | Not reported | Not reported | 5.8% | Not reported | ZBL-U520/510, Beijing ZBL Science & Technology Co., Ltd., China | Not reported | Compression (P) | Through-transmission | Not reported. | Not reported. | 20ºC, 0ºC and -20ºC | There were 7 numbers of W-T-R cycles (up to 12). I grouped them as follows: specimens 1 are for no W-T-R cycle; specimens 2 for 2 and 4 cycles together; specimens 3 for 6 and 8 cycles together; specimens 4 for 10 and 12 cycles together. | No quantitative measurement. Qualitatively, the shapes of the waves were commented and one example given. | Time-of-Flight calculation only. | none presented. | Paper focused on relating wave velocity to damage splitting tensile strength index. However, it comments qualitatively on the waves as follows: "(1) Waveform Distortion. The waveform after damage appears disorganized, accompanied with multipeak phenomenon and obvious amplitude attenuation. This is due to the increase of specimen porosity after W-T-R cycles. When the ultrasonic wave is propagating in the damaged specimen, the different actions, for example, diffraction, reflection, and refraction will appear in the injury interface. Since the ultrasonic signal is superimposed, the waveform becomes distorted. The more severe the waveform distortion is, the more serious the extent and scope of damage is. (2) Frequency Reduction. When ultrasonic wave is propagating in the damaged specimen, the acoustic energy attenuation occurs, and different frequency components have different attenuation degrees. Compared to the lower frequency portion, the attenuation degree of the highfrequency portion is more severe. Thus, the main frequency of the received wave drifts to the low frequency. (3) Velocity Decrease. Integrity of the specimen is destructed because of the action." | P-waves/S-waves velocities | Time | Peak arrival | Analysis stopped at wave velocity. | None | None | None | None | None |  | No | [509 empty] | None | No | None | None |  | Agreement between wave velocity and splitting tensile ratio after W-T-R cycles. | no E* calculation | Yes |  | Frequency used in the transducers is unclear. Exploration of the 5 positions tested is not presented. Same for emitter and receiver or only only one sensor is repositioned? Calculation of voids after W-T-R cycles is unclear. | "(3) Ultrasonic detection method can quickly evaluate the damage state of asphalt mixture after the action of WT- R cycles and effectively predict the damage degree. Firstly, the characteristic changes of ultrasonic waveform, spectrum, and velocity can be used to make a preliminary judgment on asphalt mixture damage after the action of W-T-R cycles. Then, the regression models for prediction between ultrasonic velocity and damage coefficient are established for specifically evaluating the damage degree of the specimen. (4) Support Vector Machine regression prediction method possesses more favorable accuracy and stability as well as strong generalization ability, and it can accurately reflect the relationship between ultrasonic velocity and damage coefficient. Therefore, this method can rapidly evaluate the damage state of asphalt mixture with strong practical significance." | Low | demonstration of a relationship between ultrasound velocity with a damage indicator (splitting tensile ratio after Water-Temperature-Radiation cycles). | attention to the conditions of each test results (conditions are sometimes confusing in this paper). | LB | 2026-05-01
2026-05-01 12:30 | P145 | Jinrong, W. and Kai, Q. and Dongdong, M. | 2014 | Ultrasonic test in asphalt concrete under freeze-thaw and corrosion action | Electronic Journal of Geotechnical Engineering | not reported | Hot Mixture Asphalt (HMA) | AH-70 | Limestone aggregate and limestone mineral powder | Binder with a 65 PEN | 4.9% (optimum content according to Marshall method) |  |  | No | [31 empty] | Ultrasonic testing (UT), Indirect tensile strength | Ultrasonic testing (UT) | [107 empty] | Material 1 | Disc | 36 specimens: 3 specimens for each type of F/T conditioning (4 number of F/T cycles - 2, 4, 6 and 8 - X 3 saturations - 13% chlorine salt, 100% chlorine salt and 100% clean water) | Standard Marshall specimens: D=101.6 mm and H = 63.5 mm |  | Not reported. |  | Not reported. |  | No | [29 empty] | CTS-25 non-metal ultrasonic tester |  | Not reported, but seems to be P-wave. | Through-transmission |  | 3 positions are used for the sensors, so it can be considered as 3 repetitions. | Room temperature | The instrument has a set of 80 dB attenuator to record and display the time and waveform of pulses through the specimen automatically. The transmit voltage is 200 V in test and the working frequency is 10 kHz～1 MHz. In order to ensure the probe and specimen contacting closely, butter is put between specimen surface and probe surface. | No |  |  | No signal processing reported. | P-waves/S-waves velocities | Time | Not reported. | [6 empty] | The study only considers P-wave velocities. No explanation are provided about how they were determined. | Yes | Other | Indirect tensile strength | Material 1 | Disc | The same specimens were tested with UT and ITS. ITS was performed after UT at the end of each F/T conditioning process. | [6 empty] | No | [29 empty] | Indirect tensile strength | JTG E20-2011 | [126 empty] | No | [340 empty] | No |  |  | No rheological modelling. | Mixed results |  | No | Authors mention that ''Through the revise of ultrasonic wave propagation time, velocity and the freeze-thaw splitting tensile strength show a good correlation, which indicates that ultrasonic testing can be used in the asphalt concrete freeze-thaw cycle test''. |  |  | Low | Shows an application case to use UT to study the F/T resistance of bituminous mixtures. | This paper is a low quality paper, it is poorly written, a lot of information is missing in the methodology and the analysis sections. | JCC | 2026-05-01
2026-05-01 11:56 | P81 | Tavassoti, P. and Ameen, T.H. and Baaj, H. and Cascante, G. | 2022 | Improving the Modulus Master Curve of Bituminous Mixes Using Ultrasonic Measurements | RILEM Bookseries | 10.1007/978-3-030-46455-4_134 | Hot Mixture Asphalt (HMA) | Dense graded asphalt concrete | 2 gradations (nominal maximum aggregate sizes of 19.0 mm and 12.5 mm) | 2 PG asphalt cements (PG 70-28 and PG 64-28) | Not reported. |  |  | No | [31 empty] | Ultrasonic testing (UT), Complex modulus (E*) | Ultrasonic testing (UT) | [107 empty] | Material 1 | Cylinder | Not clearly reported. Authors mention that replicates were prepared, but they don't mention how many for each mixture type. | Cylindrical specimens of approximately 100 mm in diameter by 150 mm in height were prepared after coring and trimming the originally compacted specimens from the Superpave Gyratory Compactor (SGC) |  | Not reported. |  | Not reported. |  | No | [29 empty] | P-wave transducers | 54 kHz | Compression (P) | Through-transmission |  | Not clearly reported. Authors only mention that ''multiple measurements were made to account for the testing variability.'' | 5 different temperatures of -10, 4, 21, 37, and 54 °C | A consistent amount of coupling gel was used to enhance transmissibility of the waves during the tests. The test setup included a function generator, an oscilloscope, filtering and excitation boxes, transducers, temperature-controlled chamber, and probe holders. The specimens were maintained inside the chamber all the time. The transducers were kept in place using a specifically designed holder that maintained an approximately constant and relatively small pressure on the specimens. The specimens were conditioned in the environmental chamber at the target temperature for the period of overnight to reach equilibrium before testing. The only exception was in case of 54 °C for which conditioning was limited to about 6 h to avoid high temperature induced damages. Furthermore, given that properties of bituminous mixes are strongly sensitive to changes of temperature, all of the specimens were tested inside the enclosed chamber to avoid any discrepancies due to thermal fluctuations. The same excitation voltage and frequency were used for all of the tests performed at different temperatures to ensure that the wave propagation is not affected by changes in the input signal characteristics | No |  |  |  | Norm of the complex modulus, P-waves/S-waves velocities | Time | Not reported. | Analytical method based on closed-form solutions of wave equations | Not clearly stated, but it seems the stiffness modulus calculation relied on solving the 3D elastic wave equation | Elastic medium, temperature-dependant Poisson's ratio | Assumed temperature-dependant : Poisson’s ratios of 0.24, 0.25, 0.26, 0.29, and 0.32 were assumed in this study at−10, 4, 21, 37, and 54 °C based on previous research. |  |  |  | Yes | Complex modulus (E*) |  | Material 1 | Cylinder | The same specimens were used for UT and complex modulus tests. | [6 empty] | No | [29 empty] | Complex modulus (E*) | Uniaxial compressive mode | Not reported. | 6 loading frequencies: 25, 10, 5, 1, 0.5, and 0.1 Hz | 5 temperatures of -10, 4, 21, 37, and 54 °C (same temperatures that for UT) | Not reported. Authors only mention that ''the same strain level within the linear viscoelastic limit'' was targeted. | Complex modulus (E*) | The objective of using UT and conventional complex modulus tests was to improve the accuracy of modulus master curve for bituminous mixes. | [120 empty] | No | [339 empty] | The generalized non-symmetric Richards sigmoid function | Yes | Second order polynomial | Master curve construction |  | Not assessed |  | Yes | An improved modulus master curve can be constructed by combining the results of UWV measurements and complex modulus tests. The conventional master curve generally underestimates the modulus values as compared to the improved curve. For the mixes investigated in this study, an underestimation as large as 59.5% was observed. |  | Authors mention that ''an improved modulus master curve can be constructed by combining the results of UWV measurements and complex modulus tests''. | High | It shows an impactful application of UT to improve the characterization of bituminous mixtures at high frequencies/low temperatures. |  | JCC | 2026-05-01
2026-05-01 11:22 | P51 | Mahdavi, Alireza and Moghaddam, Abolfazl Mohammadzadeh and Dareyni, Mohammad | 2021 | Durability and Mechanical Properties of Roller Compacted Concrete Containing Coarse Reclaimed Asphalt Pavement | Baltic Journal of Road and Bridge Engineering | https://doi.org/10.7250/bjrbe.2021-16.533 | Cement-treated or hybrid material | R0, control roller compacted concrete (RCC) mixture with 0% coarse RAP replacement | Natural fine aggregate and natural coarse aggregate; no RAP in this control mixture | Not applicable as asphalt binder/emulsion. The mixture is cement-bound; Type-II cement from Zaveh factory was used. | Not applicable as asphalt binder content. Cement content was 16% of dry aggregate mass; Table 3 reports 307.7 kg/m³ cement for R0. |  | None reported | Yes | Cement-treated or hybrid material | R25, roller compacted concrete (RCC) mixture with 25% coarse RAP replacement | Natural fine aggregate, natural coarse aggregate, and coarse reclaimed asphalt pavement (RAP) aggregate | Not applicable as asphalt binder/emulsion. The mixture is cement-bound; Type-II cement from Zaveh factory was used. | Not applicable as asphalt binder content. Cement content was 16% of dry aggregate mass; Table 3 reports 312.8 kg/m³ cement for R25. | 25% coarse RAP replacement | None reported | Yes | Cement-treated or hybrid material | R50, roller compacted concrete (RCC) mixture with 50% coarse RAP replacement | Natural fine aggregate, natural coarse aggregate, and coarse reclaimed asphalt pavement (RAP) aggregate | Not applicable as asphalt binder/emulsion. The mixture is cement-bound; Type-II cement from Zaveh factory was used. | Not applicable as asphalt binder content. Cement content was 16% of dry aggregate mass; Table 3 reports 318.0 kg/m³ cement for R50. | 50% coarse RAP replacement | None reported | Yes | Cement-treated or hybrid material | R75, roller compacted concrete (RCC) mixture with 75% coarse RAP replacement | Natural fine aggregate, natural coarse aggregate, and coarse reclaimed asphalt pavement (RAP) aggregate | Not applicable as asphalt binder/emulsion. The mixture is cement-bound; Type-II cement from Zaveh factory was used. | Not applicable as asphalt binder content. Cement content was 16% of dry aggregate mass; Table 3 reports 323.3 kg/m³ cement for R75. | 75% coarse RAP replacement | None reported | Yes | Cement-treated or hybrid material | R100, roller compacted concrete (RCC) mixture with 100% coarse RAP replacement | Natural fine aggregate and coarse reclaimed asphalt pavement (RAP) aggregate fully replacing natural coarse aggregate | Not applicable as asphalt binder/emulsion. The mixture is cement-bound; Type-II cement from Zaveh factory was used. | Not applicable as asphalt binder content. Cement content was 16% of dry aggregate mass; Table 3 reports 328.7 kg/m³ cement for R100. | 100% coarse RAP replacement | None reported | Ultrasonic testing (UT) | Ultrasonic testing (UT) | [107 empty] | Material 1, Material 2, Material 3, Material 4, Material 5 | cubic specimen | 45 cubic specimens 3 specimens × 5 mixtures × 3 curing ages: 7, 28, and 90 days | 100 mm × 100 mm × 100 mm | Not reported | Not reported numerically for each specimen. The paper reports dry density trends from moisture–density curves, approximately in the range of 2200–2320 kg/m³, decreasing with increasing RAP content. | Not reported | Not reported | Not reported | Yes | Material 1, Material 2, Material 3, Material 4, Material 5 | Cylinder | 45 cylindrical specimens 3 specimens × 5 mixtures × 3 curing ages: 7, 28, and 90 days | 100 mm diameter × 200 mm height | Not reported | Not reported | Not reported | Not reported | Not reported | Yes | Material 1, Material 2, Material 3, Material 4, Material 5 | Straight prism | 45 beam specimens 3 specimens × 5 mixtures × 3 curing ages: 7, 28, and 90 days | 400 mm × 100 mm × 100 mm | Not reported | Not reported | Not reported | Not reported | Not reported | No | [9 empty] | Not reported. The paper reports ultrasonic pulse velocity testing, but the transducer model/type is not specified. | Not reported | Compression (P) | Through-transmission | ASTM C597 — Standard Test Method for Pulse Velocity Through Concrete | Not clearly reported for the UPV measurement. The paper reports 3 specimens per mixture, specimen geometry, and curing age, but it does not specify the number of ultrasonic pulses/repetitions per specimen. | Not reported. | UPV was measured on cubic, cylindrical, and beam specimens at curing ages of 7, 28, and 90 days for RCC mixtures containing 0, 25, 50, 75, and 100% coarse RAP replacement | Not reported | none reported. No FFT, STFT, wavelet, or Hilbert transform is reported | none reported. No windowing, zero-padding, filtering, or other signal-processing technique is reported. | The paper reports UPV values and correlations with mechanical properties, but it does not describe waveform processing or signal-quality assessment. | P-waves/S-waves velocities, correlations with compressive strength, splitting tensile strength, static modulus of elasticity, and flexural strength | Time | not specified | empirical correlation/regression between UPV and mechanical properties | UPV = path length / pulse travel time, according to ASTM C597. | UPV was treated as an indicator of internal density, stiffness, and strength development in RCC. Higher UPV was interpreted as reflecting a denser and more continuous cementitious matrix, while increased RAP content was associated with reduced stiffness/strength and lower UPV | not considered / not reported | v | not reported | The UT results were mainly used as non-destructive indicators and compared statistically with destructive mechanical tests. The paper does not derive complex modulus, phase angle, or viscoelastic/rheological properties from the ultrasonic data | No | [509 empty] | No rheological model was used | No | Not applicable | Not applicable | The study used UPV as a non-destructive indicator and correlated it with compressive strength, splitting tensile strength, static modulus of elasticity, and flexural strength of RAP-containing roller compacted concrete. It did not determine complex modulus, phase angle, TTSP shift factors, or viscoelastic master curves | Good agreement | not applicable | No | The main finding is that increasing coarse RAP replacement generally reduced UPV and mechanical performance, while longer curing age increased UPV and strength/stiffness. The authors concluded that UPV can be used as a useful non-destructive indicator for estimating the mechanical properties of RAP-containing roller compacted concrete. | The paper provides limited details on the ultrasonic setup and signal-processing procedure, including transducer type, central frequency, number of pulses/repetitions, time-of-flight determination, signal-quality checks, and waveform processing. UPV was used mainly through empirical correlations with mechanical properties, rather than to derive intrinsic mechanical or rheological parameters. The study focused on cement-treated/RCC mixtures with RAP and did not address asphalt mixture viscoelasticity, complex modulus, phase angle, temperature effects, frequency effects, damping, or dispersion. | UPV can be used as a practical non-destructive indicator of strength and stiffness development in RAP-containing roller compacted concrete, particularly when calibrated against conventional mechanical tests. However, the correlations should be interpreted as material- and condition-specific. For broader use, UT testing should report full experimental details and be validated across different RAP contents, curing ages, densities, moisture states, and specimen geometries before being generalized. |  | The study demonstrates the use of ultrasonic pulse velocity (UPV) as a non-destructive indicator for evaluating RAP-containing roller compacted concrete, with correlations to compressive strength, splitting tensile strength, static modulus of elasticity, and flexural strength. | This paper is useful for comparison with UT studies using UPV as a strength/stiffness indicator and for evaluating RAP-containing cement-treated or hybrid materials. It is less directly comparable with asphalt MWP studies that derive complex modulus, phase angle, frequency-dependent properties, or rheological master curves. | ACF | 2026-05-01
2026-05-01 11:20 | P113 | Yang, Xiaolong and Huang, Richeng and Meng, Yongjun and Liang, Junlin and Rong, Hongliu and Liu, Yusong and Tan, Shengrui and He, Xinyi and Feng, Yumeng | 2024 | Overview of the application of Ground-Penetrating Radar, Laser, infrared thermal Imaging, and ultrasonic in nondestructive testing of road surface | Measurement | https://doi.org/10.1016/j.measurement.2023.113927 | [7 empty] | No | [32 empty] | Other | None | [9 empty] | No | [157 empty] | No | [520 empty] | Low |  | This article should be excluded from the review. It only deals with in-situ work, there is nothing related to IRT or UT at the laboratory scale. | JCC | 2026-05-01
2026-05-01 11:15 | P97 | Sarsam, S.I. and Kadium, N.S. | 2019 | Modeling the strength properties of Asphalt Concrete using NDT | Indian Journal of Engineering | not reported | Hot Mixture Asphalt (HMA) | HMA | Crushed Coarse (nominal maximum size of 25, 19 and 12.5 mm; e.g. 3 gradations were considered), fine aggregates and limestone filler | 40/50 PEN bitumen | Marshall optimum and 0.5% above and below the optimum for each gradation |  |  | No | [31 empty] | Ultrasonic testing (UT), Moisture sensitivity, Indirect tensile strength and Marshall stability | Ultrasonic testing (UT) | [107 empty] | Material 1 | Disc | Not clearly stated, but it seems a total of 244 specimens were considered. | Marshall Size specimens were prepared in accordance with ASTM D1559. Detailed information on the dimensions is not reported. |  | Not reported. |  | Not reported. |  | No | [29 empty] | P-wave transducers | 54 kHz | Compression (P) | Through-transmission | ASTM C597 | 8 readings were performed and averaged for each specimen. | Not clearly reported. It is assumed to be at room temperature. | The portable ultrasonic non-destructive digital indicating tester (Pundit) was ised in this study. A thin layer of Vaseline oil was applied on the surface of the tested points to act as a couplet between the transducer and the asphalt concrete specimen’s surface and to prevent dissipation of transmitted energy. | No |  |  | Nothing reported about signal processing. | P-waves/S-waves velocities | Time | Not reported. | [6 empty] | The article only use P-waves velocities in the analysis section. | No | [510 empty] | No |  |  | No rheological modelling. | Not assessed |  | No | The authors performed statistical analysis to predict the P-wave velocities from mechanical properties including ITS, Marshall stability and flow, Moisture resistance and dynamic, seismic and elastic moduli. | Nothing related to this literature review. | Nothing related to this literature review. | Low | No interesting contribution for this review. |  | JCC | 2026-05-01
2026-05-01 10:36 | P35 | Xie, T. and Qiu, Y. and Jiang, Z. and Lan, B. | 2007 | Compaction quality of bitumen mixtures based on ultrasonic methods | Key Engineering Materials | 10.4028/0-87849-456-1.2341 | Hot Mixture Asphalt (HMA) | AC-16I asphalt / bitumen mixture | Not reported. The paper provides the AC-16I gradation curve, but aggregate mineralogy/type is not specified. | Not reported. The paper refers to bitumen/pitch dosage but does not specify the binder grade. | Not reported for the tested specimens. | 0% / not used / not reported | None reported | No | [31 empty] | Ultrasonic testing (UT) | Ultrasonic testing (UT) | [107 empty] | Material 1 | The paper does not specify whether the specimens were cylinders, prisms, or discs. | 8 specimens | Not reported |  | Not reported as bulk density | Not reported | Not reported as air voids. The paper reports compact degree values for 8 specimens: 95.5%, 98.5%, 98.5%, 98.0%, 96.0%, 95.0%, 95.0%, and 92.0%. | Not reported | No | [29 empty] | Not reported. The ultrasonic device was identified as RSM-SYS, manufactured by the Wuhan Institute of Rock and Soil Mechanics, Chinese Academy of Sciences, but the transducer type/model was not specified. | Not reported. The paper only states generally that ultrasonic testing uses high-frequency stress waves greater than 20 kHz. |  | Other / not explicitly reported. Through-transmission is likely because wave speed through the specimen was measured, but the source–receiver arrangement is not described. | Reference compact degree was measured according to the Standard Test Methods of Bitumen and Bituminous Mixtures for Highway Engineering. The paper also references JTG F40-2004 for asphalt pavement construction specifications. No dedicated ultrasonic asphalt test standard is reported. | Three ultrasonic wave-speed measurements per specimen, followed by an average wave speed. | Not reported. | The test sequence was: determine compact degree of one/reference specimen by a conventional method, measure ultrasonic wave propagation speed, and calculate the compact degree of the other specimens using the ultrasonic relationship. Table 1 reports average wave speeds from 3067 to 3377 m/s. | Not reported | none reported | No windowing, zero-padding, or additional processing procedure is reported | The paper reports measured ultrasonic wave-speed values only; it does not describe waveform acquisition, filtering, time picking, or frequency-domain processing. | P-waves/S-waves velocities | Time | not specified | Analytical method based on closed-form solutions of wave equations | The paper defines longitudinal wave speed as Vp = (E/ρ)^0.5 for a plane longitudinal wave and defines compact degree K from actual compacted density and standard density. It then relates compact degree between two measurements using the corresponding ultrasonic wave speeds. | Specimens from the same group can be compared through a self-calibrating ultrasonic relationship; longitudinal wave speed reflects compact degree; and one specimen with known compact degree can be used to estimate the compact degree of the others. Viscoelastic frequency dependence, attenuation, and temperature sensitivity of asphalt are acknowledged but not explicitly corrected. | not considered / not reported | not reported | RSM-SYS ultrasonic testing device | The calculated compact degree was compared with the actual compact degree from density testing. Most calculated compact-degree values were lower than the actual values; the reported error was generally less than about 5%, except one specimen with approximately 7.6% error | No | [509 empty] | No rheological model was used | No | No WLF, Arrhenius, or other shift-factor equation was used | No rheological modeling, master-curve construction, or comparison between MWP-derived and conventional complex modulus results was performed | The study used ultrasonic longitudinal wave velocity to estimate the compact degree of bituminous mixture specimens. It did not determine complex modulus, phase angle, rheological parameters, or viscoelastic master curves | The ultrasonic compact-degree results were compared with the conventional density-based compact-degree measurements, and the reported errors were generally limited | ultrasonic method generally underestimated the compact degree. Most calculated compact-degree values from the ultrasonic method were lower than the actual compact-degree values. | No | The main finding is that ultrasonic longitudinal wave velocity can be used to estimate the compact degree of asphalt mixture specimens using a self-calibrating relationship | The paper provides limited experimental details on the ultrasonic setup, including transducer type, central frequency, test configuration, specimen geometry, dimensions, temperature, signal acquisition, and time-of-flight determination. The method is calibrated using one specimen with known compact degree, so the accuracy depends strongly on the representativeness of the reference specimen. The study focuses only on compact degree estimation and does not determine modulus, phase angle, damping, dispersion, or rheological properties. Temperature and frequency effects are not systematically investigated. | The ultrasonic method can be used as a rapid non-destructive indicator of compaction quality for asphalt mixtures, especially when a suitable reference specimen with known compact degree is available. However, results should be interpreted as compact-degree estimates, not as direct mechanical or rheological properties. For broader use, the method should be validated over wider mixture types, specimen geometries, densities, temperatures, and field/laboratory compaction conditions, with full reporting of ultrasonic setup and signal-processing procedures. | Medium | The study proposes a simple ultrasonic longitudinal-wave method to estimate the compact degree of bituminous mixtures using one reference specimen with known compact degree. It shows that ultrasonic wave velocity can provide a rapid, non-destructive indication of compaction quality. | This paper is useful for comparison with UT studies focused on density, compaction, or quality-control indicators rather than modulus determination. It is less directly comparable with MWP studies deriving complex modulus, phase angle, master curves, or frequency-dependent rheological properties, because the target output is compact degree. | ACF | 2026-05-01
2026-04-30 21:16 | P143 | du Tertre, Antonin and Kırlangıç, Ahmet Serhan and Cascante, Giovanni and Tighe, Susan L | 2022 | Ultrasonic inspection of asphalt pavements to assess longitudinal joints | Road Materials and Pavement Design | https://doi.org/10.1080/14680629.2020.1820895 | Hot Mixture Asphalt (HMA) | Dense-graded Hot Mix Asphalt (HL3) |  | PG 58–28 | 10.80; 10.02% | 15% |  | No | [31 empty] | Ultrasonic testing (UT) | Ultrasonic testing (UT) | [107 empty] | Material 1 | Slab (rectangular asphalt slab) |  | 80×60×9cm3 |  | 2352; 2381kg/m3 |  | 7.5%; 7.0% |  | No | [30 empty] | 49.8 kHz | Compression (P), Surface wave, Rayleigh |  |  |  |  | USW measurements were performed using a transmitter and multiple receivers placed on the surface to evaluate wave propagation across the asphalt slabs and pavement. | [5 empty] | Frequency | [7 empty] | The ultrasonic surface wave (USW) method was used to compute dispersion curves (phase velocity), attenuation coefficients, and the Fourier Transmission Coefficient (FTC), which were used to estimate pavement thickness and assess the quality of longitudinal joints. | No | [510 empty] | No |  |  | No rheological modeling was performed; the study focuses on ultrasonic surface wave analysis for structural assessment of asphalt pavements. | Not assessed |  | No |  | In the ultrasonic surface wave (USW) measurements performed on asphalt slabs and in situ pavement, the attenuation parameter showed significant variability and limited reliability for evaluating longitudinal joint quality, being highly sensitive to measurement configuration and field conditions | For ultrasonic surface wave (USW) measurements on asphalt slabs and in situ pavements, it is recommended to use the Fourier Transmission Coefficient (FTC) to reduce signal variability and improve the reliability of longitudinal joint evaluation, rather than relying solely on attenuation-based indicators. | Low | This study demonstrates the use of ultrasonic surface wave measurements for the evaluation of longitudinal joint quality in asphalt pavements and proposes the Fourier Transmission Coefficient as a more stable parameter to reduce the variability observed in attenuation-based assessments. | Unlike most studies in the literature, which apply ultrasonic testing on small laboratory specimens for mechanical characterization, this study uses ultrasonic surface wave (USW) measurements on large-scale asphalt slabs and in situ pavement sections, focusing on structural evaluation of longitudinal joints under realistic field conditions. | TXC | 2026-04-30
2026-04-30 18:59 | P15 | Tavassoti-Kheiry, Pezhouhan and Boz, Ilker and Chen, Xuan and Solaimanian | 2017 | Application of Ultrasonic Pulse Velocity Testing of Asphalt Concrete Mixtures to Improve the Prediction Accuracy of Dynamic Modulus Master Curve | Proceedings of the International Conference on Highway Pavements and Airfield Technology | https://doi.org/10.1061/9780784480939.014 | Hot Mixture Asphalt (HMA) |  | Dolomite limestone | PG 52-28 | 5.7% |  |  | Yes | Hot Mixture Asphalt (HMA) |  | Dolomite limestone | PG 64-22 | 5.7% |  |  | Yes | Hot Mixture Asphalt (HMA) |  | Dolomite limestone | PG 76-16 | 5.7% |  |  | No | [15 empty] | Ultrasonic testing (UT), Complex modulus (E*) | Ultrasonic testing (UT) | [107 empty] | Material 1, Material 2, Material 3 | Cylinder | 3 | 100 mm diameter × 150 mm height |  |  |  | 6.0–6.2% |  | No | [29 empty] | Compression ultrasonic transducers | 54 kHz | Compression (P) | Through-transmission |  | 3 measurements per specimen | -10; 4; 10; 25; 35 or 45°C ( 35 /45°C depending on binder) | [5 empty] | P-waves/S-waves velocities | Time |  | Analytical method based on closed-form solutions of wave equations |  | Shear wave velocity was not measured directly; it was calculated from P-wave velocity and measured Poisson’s ratio. Poisson’s ratio values were directly measured using a series of IR test at each test temperature. | Determined during the process |  |  |  | Yes | Complex modulus (E*) |  | Material 1, Material 2, Material 3 | Cylinder | 3 | 100 mm diameter × 150 mm height |  |  |  | 6.0, 6.1 e 6.2% |  | No | [29 empty] | Complex modulus (E*) | AASHTO T 342-11 |  | 0.1, 1, 5, 10, 25 Hz | -10; 4; 10; 25; 35 or 45°C ( 35 /45°C depending on binder) | 100 με | Complex modulus (E*) | [121 empty] | No | [339 empty] | Sigmoidal | Yes |  | Master curve construction |  | Mixed results |  | Yes |  |  | It is recommended that the results from UPV tests be used to improve the accuracy of the upper portion of the modulus master curve. | Medium | The study evaluates the potential of ultrasonic pulse velocity (UPV) to estimate the elastic modulus of asphalt mixtures and its correlation with dynamic modulus master curves | Unlike more advanced MWP approaches, this study uses a conventional UPV method based on P-wave velocity and analytical equations. The correlation with dynamic modulus is limited, indicating that UT can complement but not replace conventional tests. The study highlights the potential use of UPV to improve the high-frequency portion of the master curve. | TXC | 2026-04-30
2026-04-30 17:09 | P95 | Van Velsor, J.K. and Premkumar, L. and Chehab, G. and Rose, J.L. | 2011 | Measuring the complex modulus of asphalt concrete using ultrasonic testing | Journal of Engineering Science and Technology Review | 10.25103/jestr.042.08 | Hot Mixture Asphalt (HMA) | A26 mixture |  | binder with a grade of 76-22 |  |  | SBS polymer modifier; 2.2% baghouse fines | No | [31 empty] | Ultrasonic testing (UT), indirect tensile test (IDT) | Ultrasonic testing (UT) | [107 empty] | Material 1 | Cylinder | 2 | 100 mm × 38 mm (diameter × height) |  |  |  | 2.2%; 3.5% |  | No | [30 empty] | 500 kHz (P-wave) and 750 kHz (S-wave) | Both | Through-transmission |  | 25 (time-averaged measurements) | -20, -10, 0, +10 °C |  |  | FFT | Time averaging and spatial averaging |  | Norm of the complex modulus, Phase angle of the complex modulus, P-waves/S-waves velocities | Time and frequency | Correlation | Analytical method based on closed-form solutions of wave equations |  |  | Assumed constant |  | MATLAB |  | Yes | Other | indirect tensile test (IDT) | Material 1 | Cylinder | 2 | 100 mm × 38 mm (diameter × height) |  |  |  | 2.2%; 3.5% |  | No | [29 empty] | indirect tensile test (IDT) |  |  | 0.5, 1, 5, 10, 20 Hz | -20, -10, 0, +10 °C | 70 microstrains | Complex modulus (E*) | Dynamic modulus was measured in indirect tensile (IDT) mode using the same specimens and temperature conditions as the ultrasonic tests for direct comparison | [120 empty] | No | [339 empty] | Sigmoidal | Yes |  | Master curve construction, Comparison of results from different tests (e.g. between MWP tests and complex modulus tests) |  | Good agreement | Higher moduli | Yes |  | Not explicitly reported | Not explicitly reported | Medium | The study proposes an ultrasonic method to determine complex modulus and phase angle of asphalt mixtures using both longitudinal and shear waves, and compares the results with dynamic modulus obtained from IDT tests | Extends conventional UT applications from wave velocity measurements to estimation of complex modulus using P- and S-waves, with comparison to dynamic modulus tests | TXC | 2026-04-30
2026-04-30 16:11 | P80 | Baker, Mousa Bani and Abendeh, Raed | 2022 | Improving asphalt concrete resistance to rapid freezethaw effect using HIPS polymer | Emerging Materials Research | https://doi.org/10.1680/jemmr.21.00129 | Hot Mixture Asphalt (HMA) |  | Medium-density crushed limestone aggregate + natural bentonite clay replacing part of the filler (0, 5, 10, 15 and 20% in mass of the total filler) | 85/100 grade bitumen | 5.5% |  |  | No | [31 empty] | Ultrasonic testing (UT) | Ultrasonic testing (UT) | [107 empty] | Material 1 | Cylinder | 3 per formulation |  | 3 |  |  | from 3.5% to 5% |  | No | [31 empty] | Not explicit but probably P waves | Through-transmission |  |  |  | Test used to evaluate damage under varied FT cycles |  |  |  |  | P-waves/S-waves velocities, Damage index | Time |  | Analytical method based on closed-form solutions of wave equations | [5 empty] | The ultrasonic testing methodology is insufficiently describe | No | [513 empty] | No rheological modeling was performed. The study is limited to empirical indicators |  |  |  | No comparison is made between ultrasonic measurements and conventional mechanical tests. The UPV results are used more qualitatively rather than for quantitative mechanical characterization | Insufficient UT methodology description No complementary mechanical validation |  | Low | Investigation of the effect of Natural Bentonite Clay (NBC) as a partial filler replacement in asphalt concrete. Evaluation of durability under freeze–thaw cycles using UPV |  | YM | 2026-04-30
2026-04-30 15:32 | P79 | Jiang, Z.-Y. and Ponniah, J. and Cascante, G. | 2006 | Improved ultrasonic pulse velocity technique for bituminous material characterization | TAC/ATC 2006 - 2006 Annual Conference and Exhibition of the Transportation Association of Canada: Transportation Without Boundaries | not reported | Hot Mixture Asphalt (HMA) | Superpave 19 mm HMA | [5 empty] | No | [31 empty] | Ultrasonic testing (UT), Complex modulus (E*) | Ultrasonic testing (UT) | [107 empty] | Material 1 | Cylinder | 6 | Diameter = 100 mm, height not reported |  |  | Not reported numerically; bulk density values are presented only graphically as a function of gyration (40, 60, 80, 100, 120, and 140 gyrations). |  |  | No | [31 empty] | Compression (P) | Through-transmission | [5 empty] | FFT, STFT, Wavelet | Windowing |  | P-waves/S-waves velocities, Elastic modulus | Time |  | Analytical method based on closed-form solutions of wave equations | Elastic equation | [5 empty] | Yes | Complex modulus (E*) |  | Material 1 | Cylinder | 6 | 100 mm diameter × height not reported |  |  | Not reported numerically; values presented graphically as a function of gyration (40, 60, 80, 100, 120, 140 gyrations). |  |  | No | [29 empty] | Complex modulus (E*) |  |  | 0.1 – 25 Hz |  |  | Complex modulus (E*) | [121 empty] | No | [340 empty] | No |  |  |  | Good agreement |  | No |  | Further improvement is needed to increase the level of confidence for use as pavement performance measures | Ultrasonic methods show potential for evaluating mixture quality and stiffness, but require further development before being used as reliable performance indicators | Low | Demonstra que os parâmetros ultrassônicos são sensíveis a alterações na rigidez e compactação da mistura asfáltica e apresenta uma correlação moderada com os resultados do módulo dinâmico. | Este estudo concentra-se na transmissão da onda P e combina a velocidade ultrassônica clássica com processamento de sinal avançado (FFT, STFT, wavelet), mas estabelece apenas uma correlação moderada com o módulo dinâmico e não fornece um modelo preditivo robusto para as propriedades mecânicas. | TXC | 2026-04-30
2026-04-30 14:13 | P77 | Kia, Alalea and Wong, Hong S and Cheeseman, Christopher R | 2022 | Freeze–Thaw Durability of Conventional and Novel Permeable Pavement Replacement | Journal of Transportation Engineering, Part B: Pavements | https://doi.org/10.1061/JPEODX.0000395 | Permeable Portland Cement Concrete | Permeable Concrete (PC) | Natural Aggregate mixed with Shingles | Type I portland Cement |  | w/c=0.35 |  | No | [31 empty] | Ultrasonic testing (UT), Freeze-thaw resistance | Ultrasonic testing (UT) | BSI (British Standards Institution). 2006. Testing the freeze-thaw resistance of concrete—Internal structural damage. | [106 empty] | Material 1 | Cubes | 3 | 100mm Cube | [5 empty] | No | [29 empty] | P-wave | 54kHz | Compression (P) | Through-transmission | ASTM C597-16 | 5 | 20C |  |  |  |  | This was mainly a portland cement concrete study. The authors relied on the wave velocity from a commercial Pundit system. No signal processing was reported. | P-waves/S-waves velocities | Time | Threshold method |  |  |  | Assumed constant |  |  |  | No | [513 empty] | Non of the questions are applicable since the work was on Portland Cement Concrete | Good agreement |  | No | There was a good correlation between the number of F-T cycles and P-Wave velocities | In terms of NDT, the paper did not investigate much beyond automated ToF | This was on Portland Cement Concrete: Can quantify the impact of Freeze-Thaw using the changes in the wave velocity. | Low | Main contribution was to material development. No contribution to NDT |  | PT
2026-04-30 13:16 | P129 | Shiong, F. and Shaffie, E. and Din, M.S.I. and Mohamad Rais, N. and Kamaluddin, N.A. | 2025 | Self-healing crack of steel fibre asphalt mixture using heating method with non-destructive test-ultrasonic pulse velocity (UPV) | Songklanakarin Journal of Science and Technology | not reported | Hot Mixture Asphalt (HMA) | SMA mixture |  | PEN 60/70 bitumen | 6.2% (optimum content based on previous research). |  | Steel fibre in 4 percentages: 0, 0.3, 0.5 and 0.7% by mass of mixture. | No | [31 empty] | Ultrasonic testing (UT), Marshal Stability, Indirect tensile to damage specimens | Ultrasonic testing (UT) | [107 empty] | Material 1 | Disc | 8 (2 specimens for each steel fibre content) | Marshall specimens (D about 101.6 mm, but height is not reported). |  | Bulk specific gravity ranges from 2,248 to 2,228 kg/m3. |  | Not reported. |  | No | [29 empty] | P-wave transducers | Not reported. | Compression (P) | Through-transmission |  | Not reported. | Room temperature (25ºC). | The UPV setup is poorly described. | No. |  |  | No signal processing is reported. | P-waves/S-waves velocities | Time | Not reported. | [6 empty] | The study rely exclusively on P-wave velocity. No other mechanical properties were calculated. | No | [510 empty] | No |  |  | No rheological modelling. | Not assessed |  | No | This study aimed to evaluate the impact of steel fibers on Stone Mastic Asphalt (SMA) at various percentages, focusing on evaluating self-healing based on UPV measurements before damaging the specimens, immediately after damaging the specimens with ITS, and after a micro-wave healing process (60 min at 60 °C). | Nothing related to this literature review. | Authors mention that ''The use of ultrasound pulse velocity tests for evaluating asphalt concrete quality after load repetitions and microcrack healing is a reliable and rapid method for quality control in the laboratory.'' | Low | The study is an application case that demonstrate the UPV test is a suitable tool to investigate self-healing of SMA. |  | JCC | 2026-04-30
2026-04-30 12:46 | P17 | Boz, Ilker and Chen, Xuan and Solaimanian, Mansour and American Society of Civil Engineers | 2017 | Assessment of Emulsified RAP Cold Mixes via Non-Destructive Testing | Proceedings of the International Conference on Highway Pavements and Airfield Technology | https://doi.org/10.1061/9780784480939.010 | Cold mixture / emulsion-treated material | CSS-1H |  | Cationic slow setting (CSS) based asphalt emulsions with hard base asphalt binder (asphalt residual content of 61%) | Emulsion content = 3% | 100% (RAP only). The RAP binder content was found to be 7.3% and its theoretical maximum specific gravity was 2.408. | Water content = 2% | Yes | Cold mixture / emulsion-treated material | CSS-1HP |  | Cationic slow setting (CSS) based asphalt emulsions with polymer modified hard base asphalt binder (asphalt residual content of 62%) | Emulsion content = 3%. | 100% (RAP only). The RAP binder content was found to be 7.3% and its theoretical maximum specific gravity was 2.408. | Water content = 2% | Yes | Cold mixture / emulsion-treated material | CSS-1H and 1% Cement |  | Cationic slow setting (CSS) based asphalt emulsions with hard base asphalt binder (asphalt residual content of 61%) | Emulsion content = 3% | 100% (RAP only). The RAP binder content was found to be 7.3% and its theoretical maximum specific gravity was 2.408. | Water content = 2.25% and Cement content = 1% by mass of RAP | Yes |  | CSS-1HP and 1% Cement |  | Cationic slow setting (CSS) based asphalt emulsions with polymer modified hard base asphalt binder (asphalt residual content of 62%) | Emulsion content = 3% | 100% (RAP only). The RAP binder content was found to be 7.3% and its theoretical maximum specific gravity was 2.408. | Water content = 2.25% and Cement content = 1% by mass of RAP | No | [7 empty] | Ultrasonic testing (UT), Rutting test | Ultrasonic testing (UT) | [107 empty] | Material 1, Material 2, Material 3, Material 4 | Disc | Total of 14 specimens (2 specimens of material 2 in Phase I, and 3 specimens of each material - 12 specimens total - in Phase II). | Diameter = 100 mm and Height = 50 mm. |  | Not reported. |  | Air voids range from 10.8% to 14.9%. |  | No | [29 empty] | P-wave transducers | 150 kHz | Compression (P) | Through-transmission |  | Not reported. | 25˚C and 40˚C in Phase I and 40˚C only in Phase II. | The transducers were oriented along the longitudinal axis of the specimens and coupled to the specimens using special ultrasound gel. | No. |  |  | No signal processing if reported. | Norm of the complex modulus, P-waves/S-waves velocities | Time | Authors only mention that ''The velocity of the specimens were calculated by dividing the first arrival pulse of the wave by the specimen thickness.'' | Analytical method based on closed-form solutions of wave equations | Authors mention that ''The moduli of the specimens were calculated using one dimensional wave equation. This was because the values of Poisson’s ratio were unknown for the mixtures tested in this study.'' | The one-dimensional elastic wave equation was solved to determine the dynamic modulus. | Not considered (1D wave equation). |  |  |  | Yes | Other | Rutting potential | Material 1, Material 2, Material 3, Material 4 | Cylinder | The same specimens tested with UPV in Phase II of the study (12 specimens) were used for this test. | [6 empty] | No | [29 empty] | Rutting | Rutting potential with Superpave Shear Tester (SST)- AASHTO T 320. | For each specimen, the test was conducted either to 5000 cycles or to the point of failure if it happened before. |  |  |  |  | The purpose of this test was to study the correlation between UPV modulus and permanent deformation and to investigate the feasibility of the UPV test in ranking the rutting potential of cold mixes. | [120 empty] | No | [340 empty] | No |  |  | No rheological modelling. | Authors mention that ''it could be inferred that the UPV test performed at 40°C tends to capture the rutting potential of CR mixes determined from the SST at 52°C. Further studies are needed to validate such conclusion.'' |  | No | Very low variability was observed in the UPV test results from repeated testing of the specimen as well as testing replicates, regardless of curing times and temperatures. Authors mention that the maximum COV observed under Phase I was 2.61 percent, found at a test temperature of 40°C, and it was calculated based on 10 repetitive ultrasonic measurements made on each specimen at each temperature. Under Phase 2, the variability among specimens was assessed and the maximum COV was less than 9% (and it decreases with curing time to be less than 6% after 72 hours) while it was at maximum 2.48% on individual specimen. Authors report that the UPV test results are able to capture the evolution of the modulus during the curing process and that it can differentiate the curing conditions (temperature) as well as the different curing rates of the materials. | Authors mention that the difference in air voids between the materials is a limitation to interpret the results of the study, especially regarding the correlation with the rutting potential. | Nothing related to the scope of this review. | Medium | The study demonstrates that UPV is very repeatable (even for cold mixtures with evolutive properties) and that it can be used to effectively monitor the curing of cold mixtures and differentiate materials with different compositions (different emulsions, presence of cement or not). |  | JCC | 2026-04-30
2026-04-30 11:49 | P49 | Karoliny Lemos Bezerra, Ana and Carret, Jean-Claude and Feitosa de Albuquerque Lima Babadopulos, Lucas and Barbosa Soares, Jorge | 2023 | Determination of the stiffness of ecological asphalt mixtures with non-destructive impact resonance tests | Materials Today: Proceedings | https://doi.org/10.1016/j.matpr.2023.07.153 | Hot Mixture Asphalt (HMA) | REFMIX |  | PG58S-28 | 5.75 |  |  | Yes | Hot Mixture Asphalt (HMA) | RAP20 |  | PG58S-28 | 5.75 | 20% by mass of aggregates or 18.85% by mass of mixture |  | Yes | Hot Mixture Asphalt (HMA) | RAP50 |  | PG58S-28 | 5.75 | 50% by mass of aggregates of 47.13% by mass of mixture |  | Yes | Hot Mixture Asphalt (HMA) | LIGNIN |  | PG58S-28 | 5.75 |  | Kraft Lignin was added directly during the mixing process. The Kraft lignin content was 30% by mass of bitumen or 1.72% by mass of mixture | No | [7 empty] | Impact resonance test (IRT) | Impact resonance test (IRT) | [48 empty] | Material 1, Material 2, Material 3, Material 4 | Cylinder | 8 specimens (2 specimens for each material) | Diameter = 57 mm and Height/Length = 118 mm | Height varies from 117 mm to 119 mm | Not reported. |  | Around 1.3% | Air voids range from 1.1% to 1.8% | No | [29 empty] | Impact hammer with a load cell | Accelerometer | Free-free (supported by foam or equivalent) | Longitudinal |  | 5 impacts per test | 5 temperatures (-20 °C, 0 °C, 10 °C, 20 °C and 30 °C) | The sampling rate of the DAQ device was 250 kHz. |  | FFT |  | Signal processing includes the calculation of Frequency Response Functions (FRF) | Norm of the complex modulus, Phase angle of the complex modulus | Frequency | Numerical inverse analysis (FEM or other) | The resonance frequencies range from 11 | The determination of the mechanical properties was performed with an inverse analysis based on FEM modelling. The HMA behaviour was assumed to be isotropic linear elastic with a constant damping factor and the Poisson's ratio was fixed at 0.3. The inverse analysis consisted in determining the norm and phase angle of the complex modulus based on this modelling approach to match the measured resonance frequencies and the corresponding peak amplitudes. |  | MATLAB, COMSOL | [62 empty] | No | [510 empty] | No |  |  | No rheological modelling. | Not assessed |  | Yes | Differences between the mechanical properties of the specimens of the same material were negligible which confirms the good repeatability of the IRT. Authors also highlights that the 3 modified materials (RAP20, RAP50 and LIGNIN) have a greater stiffness than the reference material (REFMIX) at each temperature and the relative increase in stiffness is more important at high temperatures. | Authors mention: ''For the phase angle, it is hard to interpret the differences observed between the specimens because of the simplicity of the chosen modelling and of the different resonance frequencies of the specimens that influence the phase angle evaluation.'' | For future work, the authors suggest using another type of rheological model for the inverse analysis process (2S2P1D model, for example) and improved numerical modelling to determine the viscoelastic properties of asphalt mixtures. | Medium | The study confirms that IRT can be used to effectively characterize the mechanical properties of different materials, that it is highly sensitive to temperature effects, and that it can differentiate the behaviour of HMA with different mix designs. | No comparison with conventional mechanical tests. | JCC | 2026-04-30
2026-04-30 11:38 | P127 | Li, F. and Shen, C. and Li, Y. and Li, H. | 2006 | Research on damage of asphalt concrete by ultrasonic inspection method | Wuhan Ligong Daxue Xuebao (Jiaotong Kexue Yu Gongcheng Ban)/Journal of Wuhan University of Technology (Transportation Science and Engineering) | not reported | Hot Mixture Asphalt (HMA) | [6 empty] | No | [31 empty] | Ultrasonic testing (UT), Fatigue test, CT scanning | Ultrasonic testing (UT) | [107 empty] | Material 1 | Cylinder | 9 | Diameter = 100 mm; height = not reported | [5 empty] | No | [29 empty] | Plane transducers (transmitter and receiver) using RSM-SY5 ultrasonic tester |  | Compression (P) | Through-transmission | [8 empty] | P-waves/S-waves velocities | [9 empty] | Yes | Other | Fatigue test | Material 1 | Cylinder |  | Diameter = 100 mm; height = not reported | [5 empty] | No | [29 empty] | Fatigue | [6 empty] | Ultrasonic velocity was measured before and after fatigue failure, and its reduction was used to characterize damage. | [120 empty] | Yes | Other | CT scanning | Material 1 | Cylinder | [7 empty] | No | [29 empty] | CT scanning | [6 empty] | CT scanning was used to observe internal damage and quantify void area at different fatigue stages. | [120 empty] | No | Other | [10 empty] | No | [158 empty] | No |  |  |  | Not assessed |  | No | Ultrasonic velocity was used as an indicator of damage, showing a decrease after fatigue and an exponential relationship with the defined damage variable | Different specimen dimensions make direct comparison difficult. | Ultrasonic velocity reduction can be used to estimate damage in engineering practice. | Low | Application of ultrasonic velocity measurements to evaluate damage in asphalt concrete, establishing an exponential relationship between velocity reduction and damage, and demonstrating the feasibility of using ultrasonic methods for crack depth detection. | This study is based on P-wave velocity measurements using through-transmission, focusing on damage detection rather than mechanical property characterization. Unlike more advanced MWP approaches, it does not use attenuation analysis, surface waves, or frequency-domain methods, and does not estimate viscoelastic properties such as complex modulus. | TXC | 2026-04-30
2026-04-29 18:18 | P19 | Karati, S and Roy, TK | 2022 | Assessment of temperature impact on SDA modified bituminous concrete by non-destructive test | MATERIALS TODAY-PROCEEDINGS | 10.1016/j.matpr.2022.05.551 | Hot Mixture Asphalt (HMA) | Control bituminous concrete (BC) mix with 2% OPC-43 filler and 0% SDA | asalt crushed rock aggregate; aggregate Grade-I used for the BC mix | VG-30 viscosity-grade bitumen | OBC = 5.62% | 0% / not used | 2% ordinary Portland cement, OPC-43, used as conventional filler | Yes |  | SDA-modified bituminous concrete (BC) mix with 2% saw dust ash filler | Basalt crushed rock aggregate; aggregate Grade-I used for the BC mix | VG-30 viscosity-grade bitumen | OBC = 5.58% | 0% / not used | 2% saw dust ash (SDA) used as non-conventional filler | Yes |  | SDA-modified bituminous concrete (BC) mix with 4% saw dust ash filler | Basalt crushed rock aggregate; aggregate Grade-I used for the BC mix | VG-30 viscosity-grade bitumen | OBC = 5.54% | 0% / not used | 4% saw dust ash (SDA) used as non-conventional filler | Yes |  | SDA-modified bituminous concrete (BC) mix with 6% saw dust ash filler | Basalt crushed rock aggregate; aggregate Grade-I used for the BC mix | VG-30 viscosity-grade bitumen | OBC = 5.48% | 0% / not used | 6% saw dust ash (SDA) used as non-conventional filler | Yes |  | SDA-modified bituminous concrete (BC) mix with 8% saw dust ash filler | Basalt crushed rock aggregate; aggregate Grade-I used for the BC mix | VG-30 viscosity-grade bitumen | OBC = 5.42% | 0% / not used | 8% saw dust ash (SDA) used as non-conventional filler | Ultrasonic testing (UT), Complex modulus (E) / dynamic modulus estimation from UPV; Marshall mix design / Marshall volumetric properties; Cantabro abrasion test / Cantabro mass loss; Indirect tensile strength test (ITS) | Ultrasonic testing (UT) | [107 empty] | Material 1, Material 2, Material 3, Material 4, Material 5 | Cylinder | 90 Marshall specimens for UPV dynamic modulus testing | Not explicitly reported. Marshall specimens were used; standard Marshall dimensions are implied, but the paper does not provide specimen diameter and height. | Not reported |  | 2405–2428 kg/m³, depending on SDA content |  | 4% air voids | No | [29 empty] | The paper reports the use of ultrasonic pulse velocity testing but does not specify the transducer model or type. | 54 kHz | Compression (P) |  | BS 1881-203:1986-Testing concrete, Recommendations for measurement of velocity of ultrasonic pulses in concrete? |  | 0, 10, 20, 30, 40, and 45 °C | UPV was used to estimate the dynamic modulus of SDA-modified bituminous concrete mixtures at different temperatures |  |  |  |  | P-waves/S-waves velocities | Time |  | Analytical method based on closed-form solutions of wave equations | Pulse velocity = sample thickness / pulse propagation time UPV dynamic modulus: Ed = V²ρ × [(1 + μ)(1 − 2μ)/(1 − μ)] | The specimen was treated as a homogeneous continuum, and the UPV-derived modulus was calculated from pulse velocity, density, and Poisson’s ratio. The paper does not discuss viscoelastic frequency dependence or damping effects. | included in the equation, but the value and method of determination/assumption are not reported. |  |  |  | No | [509 empty] | The paper does not use 2S2P1D, Huet–Sayegh, Havriliak–Negami, sigmoidal, generalized Maxwell, or any other formal rheological model. | No | No WLF, Arrhenius, or other shift-factor equation was used. | No rheological modeling or master-curve construction was performed. The study estimated dynamic modulus from UPV measurements at different temperatures. |  | he paper does not compare UPV-derived dynamic modulus with conventional complex modulus testing. | No systematic higher/lower bias is reported because no comparison with conventional modulus results is provided. | Yes | The main finding is that dynamic modulus decreases as temperature increases. The authors also report that the mixture with 4% saw dust ash (SDA) showed the best overall performance, including higher Marshall stability, indirect tensile strength, and favorable UPV-based modulus response compared with the control and other SDA contents. | The paper provides limited details on the ultrasonic testing setup and signal processing. The transducer type/model, number of pulses or repetitions, time-of-flight picking method, signal-quality checks, and waveform-processing procedure are not reported. The study estimates dynamic modulus from UPV, but it does not validate the calculated modulus against conventional complex modulus testing. Poisson’s ratio is included in the modulus equation, but the assumed or measured value is not clearly reported. Frequency-dependent viscoelastic behavior, damping, dispersion, and master-curve construction are not addressed. | UPV can be used as a rapid non-destructive indicator of stiffness changes in asphalt mixtures, especially for comparing mixtures and assessing temperature sensitivity. However, UPV-derived dynamic modulus should be interpreted cautiously unless Poisson’s ratio, density, wave type, and time-of-flight determination are clearly documented. For broader laboratory characterization, UT results should be validated against conventional complex modulus tests and reported with full experimental and signal-processing details. | Medium | The study shows the potential use of ultrasonic pulse velocity (UPV) as a non-destructive method to estimate the temperature-dependent dynamic modulus of bituminous concrete mixtures containing saw dust ash filler. It also identifies 4% SDA as the best-performing filler content among the mixtures investigated. | This paper is useful for comparison with studies using UT/UPV to estimate stiffness or dynamic modulus of asphalt mixtures at different temperatures. | ACF | 2026-04-30
2026-04-29 16:56 | P135 | Sharma, D. and Sharma, A. | 2023 | STRENGTH ASSESSMENT OF ASPHALTIC CONCRETE USING BITUMEN, NATURAL FIBRE AND STONE DUST | Structural Integrity and Life | not reported | Hot Mixture Asphalt (HMA) | AM reference |  | viscosity grade VG-30 bitumen (India classification) | 4-6% |  |  | Yes | Hot Mixture Asphalt (HMA) | AM-fiber |  | viscosity grade VG-30 bitumen (India classification) | 4-6% |  | Sisal fiber: 0–0.8% | No | [23 empty] | Ultrasonic testing (UT) | Ultrasonic testing (UT) | [107 empty] | Material 1, Material 2 | [8 empty] | No | [51 empty] | No | [514 empty] | Not assessed |  | No |  |  |  | Low | This study is not relevant to the TC MWP: quantitative UT results are not presented, as the study does not include graphs or detailed analyses of the ultrasonic measurements. Furthermore, there is no clear description of the UT procedure or the characteristics of the specimens used in the test. The UT is applied only qualitatively (according to the authors), without determining mechanical properties or establishing correlations with conventional tests. The study focuses mainly on determining the optimum bitumen content using the Marshall test, evaluating the effect of sisal fiber on the mixture properties, with ultrasound being used only as a complementary and poorly detailed tool. |  | AKLB | 2026-04-29
2026-04-29 16:25 | P64 | Karmakar, S and Roy, TK | 2020 | Evaluation for structural integrity of waste plastic cup modified bituminous mix by micro-chemical analysis | International Symposium on Fusion of Science and Technology (ISFT 2020) | not reported | Hot Mixture Asphalt (HMA) |  | basaltic aggregates + Portland Pozzolanic Cement (PPC) used as filler | Viscosity Grade (VG) 30 bitumen | from 4.87% to 5.17% |  | Shredded plastic cup added by wet process, content from 0.5% to 4.5% (by weight of bitumen) | No | [31 empty] | Ultrasonic testing (UT), Marshall test | Other | Marshall test | Material 1 | Cylinder | [7 empty] | No | [29 empty] | Marshall test | [5 empty] | Marshall quotient | [121 empty] | Yes | Ultrasonic testing (UT) | [107 empty] | Material 1 | Cylinder | [7 empty] | No | [31 empty] | Compression (P) | Through-transmission | [8 empty] | P-waves/S-waves velocities, Dynamic elastic modulus | Time | Not explicit | Analytical method based on closed-form solutions of wave equations |  | Isotropic, homogeneous, elastic material | Assumed constant |  |  |  | No | [343 empty] | No rheological modeling performed | Not assessed |  |  | he study only establishes a correlation between the Marshall Quotient and the dynamic elastic modulus (obtained from UPV), without performing a comparative validation between testing methods | Relationship between Marshall Quotient and UPV-obtained elastic modulus is based on correlation only The UPV method is used in a simplified way (no detailed signal processing or advanced calibration discussed) Influence of temperature, frequency, and field conditions is not investigated. |  | Low | Correlation with Marshall parameters suggests potential usefulness, but further calibration and validation are required |  | YM | 2026-04-29
2026-04-29 16:21 | P103 | Al-Mufti, R.L. and Fried, A.N. | 2016 | Non-destructive evaluation of reclaimed asphalt cement concrete | European Journal of Environmental and Civil Engineering | 10.1080/19648189.2016.1219877 | Normal Concrete | Normal concrete | Coarse aggregate: 10 and 20 mm and fine: 4 mm | Cement: CEM I PC type 42.5 N | water/cement content: 4, 5, 6 and 7 |  |  | Yes | Concrete with Reclaimed Asphalt (RA) | RA Concrete | Coarse aggregate: reclaimed asphalt, 20 mm (The 20 mm RA aggregate was a Type I unbound mixture for sub-base asphalt) and Fine aggregate: river sand, 4 mm | Cement: CEM I PC type 42.5 N | water/cement content: 4, 5, 6 and 7 |  |  | No | [23 empty] | Ultrasonic testing (UT), Compressive strength | Ultrasonic testing (UT) | [107 empty] | Material 1, Material 2 | Cube | Total: 208 -> (26 * 4 water/cement)*2 (2 materiais) = 208 | 100 × 100 mm | [5 empty] | No | [29 empty] | Equipment PUNDIT- Mark7-PC1012 with transducers ceramic piezoelectric elements | 54kHz | Compression (P) | Through-transmission |  | 10 pulses per second | Only the 21°C | A continuous UPV system was used to monitor concrete from immediately after mixing up to 24 hours. The sample was placed in a special mould with two transducers, and transit time was recorded automatically at regular intervals and converted into UPV to track early-age behavior. |  |  |  |  | P-waves/S-waves velocities | Time |  | Analytical method based on closed-form solutions of wave equations | V = L /time | [5 empty] | Yes | Other | Compressive strength | Material 1, Material 2 | Cube | Total: 208 -> (26 * 4 water/cement)*2 (2 materiais) = 208 | 100 x 100 mm | [5 empty] | No | [35 empty] | Compressive strength (MPa) | Only information available: Compressive strength measurements were then obtained by crushing the concrete cubes in a Farnell compressive testing machine | [120 empty] | No | [340 empty] | No |  |  |  | Good agreement |  | No |  | The results show that RA concrete produces lower compressive strength than normal concrete, particularly at later ages. | The study demonstrates that UPV measurements can be used to estimate compressive strength through empirical relationships, particularly at early age. Continuous UPV monitoring allows tracking of strength development from immediately after mixing. The results indicate that correlations between UPV and strength can be established for both normal and RA concrete, enabling prediction of strength based on UPV measurements. | Medium | - The study investigates eight concrete mixes (four water/cement ratios for both normal and RA concrete), which were grouped into two main categories: normal concrete and RA concrete. The results show consistent trends for both materials, with compressive strength and ultrasonic pulse velocity (UPV) increasing with curing time and decreasing with higher water/cement ratios. The main contribution lies in demonstrating the applicability of UPV for continuous early-age monitoring and establishing strong empirical correlations between UPV and compressive strength, enabling strength prediction from non-destructive measurements. - Limitations (reviewer perspective): The study has limited relevance for the TC MWP scope, as it does not focus on bituminous mixtures. In addition, the ultrasonic analysis is relatively simple, being based mainly on pulse velocity measurements without advanced signal processing or frequency-domain analysis. As a result, the method does not directly provide a comprehensive mechanical characterization of the material, but rather indirect correlations with compressive strength. |  | AKLB | 2026-04-29
2026-04-29 16:04 | P65 | Chen, L. and Qian, Z. and Zhang, L. | 2012 | Evaluation of epoxy asphalt concrete damping parameters using impact resonance test | Journal of Testing and Evaluation | 10.1520/JTE20120058 | Epoxy Asphalt Concrete | EAC | Basalt aggregate and limestone powder for steel bridge pavement were selected. The maximum aggregate diameter was 13.2 mm | The binder used in the test was 2910-type local epoxy asphalt, which was composed of two components, referred to as A and B. Component A was the epoxy resin, and component B consisted of petroleum asphalt and a curing agent | Based on the Marshall mixture design procedure, the optimum asphalt content was determined as 6.5 % |  |  | No | [31 empty] | Impact resonance test (IRT) | Impact resonance test (IRT) | [48 empty] | Material 1 | Disc | Not clearly mentioned, but the total number of specimens seems to be 6. | Beams with dimensions of 50 mm x 50 mm x 600 mm |  | 2560 |  | Not reported. |  | No | [29 empty] | Impact with another device (glass/steel ball, hammer, etc.) | Accelerometer | Simply supported beam and cantilever beam. | Flexural | ASTM C215 | Not clearly reported. Authors refer to two load modes: a single impulsive load and a continuous impulsive load. | Four temperatures: -5°C, 10°C, 30°C, and 50°C. | Four changeable hammer heads made of rubber, plastic, aluminum, and steel, respectively, were installed on the hammer rod alternately to provide different loads. Four accelerometers were used to record the vibration at several positions. | No. | Not clearly reported, but resonance frequencies were obtained, so FFT must have been applied. |  | There is very few information about signal processing. | Damping coefficient using the Logarithmic decrement method and damping factor. | Time and frequency |  | The resonance frequencies range from about 7 Hz at 50 °C to about 103 Hz at -5 °C. |  |  |  | No mechanical properties were evaluated except the damping coefficient from the time-domain signals. Modulus values were used to calculate theoretical resonance frequencies and to compare them with the measured resonance frequencies, but the authors do not mention where these modulus values were taken from. | [61 empty] | No | [510 empty] | No |  |  | No rheological modelling. | Not assessed |  | Yes | It was proved that the IRT is an effective method for determining the damping parameters of EAC. The resonance frequencies and damping parameters are not affected by the impulsive load mode (single or continuous impulse and hammer head) and and are affected little by the support type, but they are highly related to the test temperatures. |  |  | Low | Demonstration that the hammer head and the support of the specimens do not significantly influence the IRT results. |  | JCC | 2026-04-29
2026-04-29 15:40 | P32 | Arabani, M. and Kheiry, P.T. | 2007 | Characterizing engineering properties of asphalt concrete using UPV test | Advanced Characterisation of Pavement and Soil Engineering Materials - Proceedings of the International Conference on Advanced Characterisation of Pavement and Soil Engineering Materials | not reported | Hot Mixture Asphalt (HMA) |  | gradation type 1 | 60-70 asphalt cement | from 5% to 6,5% |  |  | Yes | Hot Mixture Asphalt (HMA) |  | gradation type 2 | 60-70 asphalt cement | from 5% to 6.5% |  |  | No | [23 empty] | Ultrasonic testing (UT), ISTM test (Indirect Tensile Stiffness Modulus) using Notthingham asphalt tester (NAT) | Other | STM test (Indirect Tensile Stiffness Modulus) using Notthingham asphalt tester (NAT) | Material 1 | Cylinder | [7 empty] | Yes | Material 2 | Cylinder | [7 empty] | No | [19 empty] | STM test (Indirect Tensile Stiffness Modulus) using Notthingham asphalt tester (NAT) | D4123-ASTM | 2 | 0.33 Hz |  |  | Stiffness modulus | No control of the temperature was reported. Strain amplitude was not controlled neither. Poisson's ratio was assumed constant and equal to 0.35. | [120 empty] | Yes | Ultrasonic testing (UT) | [107 empty] | Material 1 | Cylinder | [7 empty] | Yes | Material 2 | Cylinder | [7 empty] | No | [19 empty] | ceramic piezoelectric crystals |  | Compression (P), Shear (S) | Through-transmission | [8 empty] | P-waves/S-waves velocities, Dynamic elastic modulus | Time | Not explicitely mentionned, only first arrival detection | Analytical method based on closed-form solutions of wave equations, simplified analytical estimation of dynamic modulus from ultrasonic velocity followed by empirical regression |  | Poisson's ration constant, theory of elasticity used, asphalt mixture assumed as a homogenous, isotropic solid. | Assumed constant |  |  |  | No | [343 empty] | No rheological modeling was performed. | Empirical correlation only (no formal test comparison framework) |  |  |  | One of the main limitation is that the relationships between UPV Young’s modulus and stiffness modulus are "mixture-specific" : it requires separate calibration equations for each gradation. The method is therefore empirical. In addition, mechanical properties are indirectly derived through correlations rather than direct physical modeling. |  | High | Demonstration that ultrasonic pulse velocity can be used to estimate mechanical properties of asphalt mixtures through mixture-specific regression equations |  | YM | 2026-04-29
2026-04-29 05:55 | P91 | Daniel, J.S. and Kim, Y.R. | 2001 | Laboratory evaluation of fatigue damage and healing of asphalt mixtures | Journal of Materials in Civil Engineering | 10.1061/(ASCE)0899-1561(2001)13:6(434) | Hot Mixture Asphalt (HMA) | AAD | Watsonville granite aggregatesv | AAD-1 | 4.8 | 0 | 0 | Yes | Hot Mixture Asphalt (HMA) | AAM | Watsonville granite aggregates | AAM-1 | 4.8 | 0 | 0 | No | [23 empty] | Impact resonance test (IRT), Fatigue test, Healing | Impact resonance test (IRT) | [48 empty] | Material 1, Material 2 | Straight prism | 1 | 76mmx381mm |  |  |  | 4 | +/- 0.5% | No | [29 empty] | Impact with another device (glass/steel ball, hammer, etc.) | Accelerometer | Free-free (supported by foam or equivalent) | Longitudinal | ASTM C 215 |  | -15 to 50 (with 12 points) |  |  | FFT |  |  | Norm of the complex modulus | Frequency | Analytical method based on closed-form solutions of wave equations |  | ASTM C 215 | [64 empty] | No | [510 empty] | No |  | Master curve construction, fatigue test and healing |  | Good agreement |  | Yes |  | Only 1 sample/material | classical methods using standard ASTM | High | Fatigue and healing effect | ASTM C 215 | MB | 2026-04-29
2026-04-29 05:22 | P27 | McGovern, M.E. and Buttlar, W.G. and Reis, H. | 2014 | Characterisation of oxidative ageing in asphalt concrete using a non-collinear ultrasonic wave mixing approach | Insight: Non-Destructive Testing and Condition Monitoring | 10.1784/insi.2014.56.7.367 | Hot Mixture Asphalt (HMA) | 0h | 65% of CM1), 23% of FM20, 10.5% of FM02 and 1.5% of MF | PG 64-22 | 5.9 | 0 |  | Yes | Hot Mixture Asphalt (HMA) | 12h | 65% of CM1), 23% of FM20, 10.5% ofFM02 and 1.5% of MF | PG 64-22 | 5.9 | 0 |  | Yes | Hot Mixture Asphalt (HMA) | 24h | 65% of CM1), 23% of FM20, 10.5% ofFM02 and 1.5% of MF | PG 64-22 | 5.9 | 0 |  | Yes | Hot Mixture Asphalt (HMA) | 28h | 65% of CM1, 23% of FM20, 10.5% ofFM02 and 1.5% of MF | PG 64-22 | 5.9 | 0 |  | Yes | Hot Mixture Asphalt (HMA) | 32 | 65% of CM1, 23% of FM20, 10.5% ofFM02 and 1.5% of MF | PG 64-22 | 5.9 | 0 |  | Ultrasonic testing (UT) | Ultrasonic testing (UT) | [107 empty] | Material 1, Material 2, Material 3, Material 4, Material 5 | Disc | 1 | 150mmx50mm | [5 empty] | No | [29 empty] | Panametric V413 | 200 kHz | Compression (P), Shear (S), Both | Through-transmission | [5 empty] | FFT |  |  | P-waves/S-waves velocities, non-linear wave generation parameter | Time, Frequency |  | Analytical method based on closed-form solutions of wave equations | non-collinear wave mixing approach woith non linear parameter | non-collinear wave mixing approach/perfect coupling conditions |  |  |  |  | No | [514 empty] | Good agreement |  | No |  | The is no rheological characterization | The method seems interesting, using wave polarization | High | Wave polarization |  | MB | 2026-04-29
2026-04-28 18:03 | P03 | Boz, I. and Solaimanian, M. | 2019 | A practical approach to determine asphalt concrete material properties based on non-destructive testing | Bituminous Mixtures and Pavements VII- Proceedings of the 7th International Conference on Bituminous Mixtures and Pavements, ICONFBMP 2019 | 10.1201/9781351063265-89 | Hot Mixture Asphalt (HMA) | 1 | Not specified 9.5mm | PG 64-22 | 4.7, 5.7, 6.3 |  |  | Yes | Hot Mixture Asphalt (HMA) | 1 | Not specified - 19 mm | PG 64-22 | 4.0, 4.7, 5.4 |  |  | Yes | Hot Mixture Asphalt (HMA) | 3 | Not specified - 9.5 mm | PG 64-22 | 5.7, 6.7, 7.2 |  |  | Yes | Hot Mixture Asphalt (HMA) | 4 | Not specified - 19 mm | PG 64-22 | 4.7, 5.7, 6.2 |  |  | No | [7 empty] | Impact resonance test (IRT) | Impact resonance test (IRT) | [48 empty] | Material 1, Material 2, Material 3, Material 4 | Cylinder | 3-5 | Main program: 150 mm diameter × 60 mm height. Set III: 100 mm diameter × 150 mm height. Set IV: 150 mm diameter × 38 mm height. |  |  |  | 1.7 to 13.9% |  | No | [29 empty] | IR test followed Martincek (1965) | Boz (2016) |  | Flexural | Martincek (1965) | 3 to 5 repetitions | −10, 4, 21, 40, and 50 °C |  |  |  |  | The paper focuses on the measured resonant frequency–temperature relationship and on a shifted polynomial prediction approach. Signal processing details are not provided in this article and are referred indirectly to previous work/procedural references. | No direct mechanical property was determined in this paper. The extracted response was resonant frequency | Frequency | empirical / regression-based prediction of resonant frequency. |  | The key assumption was that the shape/slope of the resonant frequency–temperature relationship can be treated as globally constant, regardless of binder content and air-void content. This was adopted to keep the method practical. | No geometry, damping, or dispersion correction coefficients are reported. The only adjustment was a shift correction based on the difference between the measured and estimated resonant frequency at the selected reference temperature. | Not reported | The authors state that dynamic modulus calculation and master-curve generation should be conducted in future work to further validate the approach. In this paper, the validated quantity is resonant frequency, not dynamic modulus. | [61 empty] | No | [509 empty] | No standard rheological model such as 2S2P1D, Huet–Sayegh, Havriliak–Negami, sigmoidal, or generalized Maxwell was used. | No | The paper did not use WLF or Arrhenius shift factors. The “shift” was a practical correction based on the difference between the measured and estimated resonant frequency at a selected reference temperature. |  | No rheological master curve was constructed, and no complex modulus or phase angle was modeled in this paper. The modeling was empirical and focused on the temperature-dependent resonant frequency response. | Not assessed. The paper does not compare IR/MWP results with conventional complex modulus or other standard mechanical tests. | No bias in terms of higher or lower moduli is reported because moduli were not determined or compared. | Yes | The paper focuses strongly on the effect of temperature on resonant frequency. Frequency effects in the sense of modulus–frequency dependency are not evaluated. The main finding is that resonant frequency decreases with increasing temperature and can be reasonably estimated using a shifted second-order polynomial approach based on limited experimental measurements. | The paper does not provide a complete IR experimental protocol or signal-processing description. Details on the excitation device, vibration sensor, boundary conditions, signal-quality checks, and signal-processing procedures are not reported in the paper. The study also focuses on resonant frequency only, without determining complex modulus, phase angle, or other mechanical properties. No direct comparison with conventional mechanical tests is provided. The proposed shifted polynomial approach assumes that the slope/shape of the resonant frequency–temperature relationship is globally constant, which may limit applicability across mixtures with substantially different compositions, binder types, air-void contents, or aging conditions. | The IR approach can be used as a practical, non-destructive method to monitor the temperature-dependent resonant response of asphalt mixtures when only a limited number of measurements is available. However, results should be interpreted primarily as resonant-frequency predictions, not as direct rheological or mechanical properties. For broader use, the method should be validated against dynamic modulus or other conventional mechanical tests, and future applications should report the full experimental setup, signal-processing workflow, and any assumptions or correction procedures. | Medium | The study proposes a practical shifted polynomial approach to estimate the temperature-dependent impact resonance frequency of asphalt concrete specimens using a reduced number of IR measurements. It shows that resonant frequency decreases with increasing temperature and that a reference-temperature correction can improve prediction accuracy. | This paper is useful for comparison with studies focused on temperature effects in IR testing and on simplified prediction of resonant frequency. However, it is less directly comparable with studies that derive complex modulus, phase angle, or master curves from MWP/IR/UT data, because this study does not perform rheological modeling or validation against conventional modulus tests. | ACF | 2026-04-29
2026-04-28 15:36 | P128 | Ryden, N. | 2010 | Resonant frequency testing of cylindrical asphalt samples | European Journal of Environmental and Civil Engineering | 10.3166/EJECE.15.587-600 | Hot Mixture Asphalt (HMA) |  |  |  | Only in volume : 14.8% |  |  | No | [31 empty] | Impact resonance test (IRT), Complex modulus (E*) | Impact resonance test (IRT) | [48 empty] | Material 1 | Cylinder | 3 | 101.7 X 38.8 mm |  | 2370 |  | from 1.9% to 2.4% |  | No | [29 empty] | Impact with another device (glass/steel ball, hammer, etc.) | Accelerometer | Free-free (supported by foam or equivalent) | Longitudinal, Flexural |  |  | -10°C, 0°C, 10°C, 20°C, 25°C, 30°C, 35°C, 40°C, 45°C, 50°C, 55°C |  |  | FFT |  |  | Norm of the complex modulus | Frequency | Analytical method based on closed-form solutions of wave equations | Approximatively from 3kHz to 16kHz | [65 empty] | Yes | Complex modulus (E*) |  | Material 1 | Cylinder | 3 | 101.7 X 38.8 mm |  | 2371 |  | from 1.9% to 2.4% |  | No | [29 empty] | Complex modulus (E*) | CEN 12697-26 (Annex C) |  | loading frequency cannot be controlled in this type of IDT test since the sample is loaded by repeated pulses containing a wide range of frequencies | -10°C, 0°C, 10°C, 20°C |  | Complex modulus (E*) | [121 empty] | No | [339 empty] | Sigmoidal | Yes | WLF | Master curve construction, Comparison of results from different tests (e.g. between MWP tests and complex modulus tests) |  | Good agreement, Systematic bias | Higher moduli | Yes |  | The paper does not provide an explicit section on limitations. However, several constraints are clearly stated within the discussion, including increased deviations at high temperature, the reliance on lookup tables (Martincek, 1965) (andthe difficulty in defining an equivalent loading frequency for IDT comparison) |  | High | Development of an IRT approach for the LVE characterization based on 2 vibration modes (flexural and longitudinal) The paper demonstrates that IRT can be used to estimate the complex modulus of bituminous mixtures Use of lookup tables (Martincek 1965) to link measured resonance frequencies to mechanical properties Construction of master curves Validation of the method through comparison with conventional IDT tests showing generally good agreement in intermediate temperature ranges |  | YM | 2026-04-24
2026-04-28 09:55 | P16 | Ye, Feilong and Ding, Xunhao and Ma, Tao and Ye, Zhongyun and Su, Zhizhou and Zhang, Shunquan | 2025 | Application research of epoxy resin mortar composite encapsulated piezoelectric ultrasonic sensors in monitoring dynamic modulus of asphalt concrete | Measurement | https://doi.org/10.1016/j.measurement.2025.116642 | Hot Mixture Asphalt (HMA) | AG-13 | basalt aggregate constituted the mixture framework, and limestone powder with a particle size less than 0.075 mm served as the filler | 70# matrix asphalt (not a standard designation) | 5% | 0% | None | Yes | Hot Mixture Asphalt (HMA) | AG-20 | basalt aggregate constituted the mixture framework, and limestone powder with a particle size less than 0.075 mm served as the filler | 70# matrix asphalt (not a standard designation) | 4.5% | 0% | None | Yes | Hot Mixture Asphalt (HMA) | AG-25 | basalt aggregate constituted the mixture framework, and limestone powder with a particle size less than 0.075 mm served as the filler | 70# matrix asphalt (not a standard designation) | 4.3% | 0% | Nnoe | No | [15 empty] | Ultrasonic testing (UT), Complex modulus (E*) | Complex modulus (E*) |  | Material 1 | Cylinder | 12 | 100 x 150 mm |  |  |  | 3% |  | Yes | Material 2 | Cylinder | 12 | 100 X 150 mm |  |  |  | 3.1% |  | Yes | Material 3 | Cylinder | 12 | 100 x 150 mm |  |  |  | 3.5% |  | No | [9 empty] | Complex modulus (E*), Aging | JTG E20-2011. Standard Test Methods of Bitumen and Bituminous Mixtures for Highway Engineering | 3 | 10 Hz | 25°C |  | Complex modulus (E*) | [121 empty] | Yes | Ultrasonic testing (UT) | [107 empty] | Material 1 | Cylinder | 12 | 100 X 150 mm |  |  |  | 3% |  | Yes | Material 2 | Cylinder | 12 | 100*150 mm |  |  |  | 3.1% |  | Yes | Material 3 | Cylinder | 12 | 100 X 150 mm |  |  |  | 3,5 % |  | No | [9 empty] | PZT-5A piezoelectric ceramics | Only the resonant frequency : 100 kHz |  | Through-transmission, Pulse-echo |  |  | 25 °C |  | No signal quality evaluation tools are reported. |  |  | Only Time-of-flight (TOF) extraction from ultrasonic signal (first arrival detection) | Norm of the complex modulus | Time | Not specified (First arrival wave identification) | Analytical method based on closed-form solutions of wave equations |  | Poisson’s ratio assumed constant (ν = 0.35) | Assumed constant | Geometry |  |  | No | [340 empty] | No |  |  | No rheological models used | Systematic bias, Agreement only after applying correction factor | Higher moduli |  |  |  |  | Low | Development of an ultrasonic-based method to estimate the complex modulus using embedded piezoeletric sensors, time-of-flight measurements, and an empirical correction factor (λ) linking the modulus obtainf by the ultrasonic method to the one obtained through the conventional method | The study presents an interesting proof-of-concept for ultrasonic-based estimation of asphalt dynamic modulus but the methodology lacks detailed signal processing description and standardized testing protocol | YM | 2026-04-24
2026-04-28 03:22 | P04 | Veeraragavan, R.K. and Nivedya, M.K. and Mallick, R.B. | 2019 | Accurate identification of pavement materials that are susceptible to moisture damage with the use of advanced conditioning and test methods and the use of machine learning techniques | SN Applied Sciences | 10.1007/s42452-018-0086-8 | Hot Mixture Asphalt (HMA) | 1/good |  | PG 64-28 | 5.6 | 20 | No | Yes | Hot Mixture Asphalt (HMA) | 2/good |  | PG 64-28 | 5.5 | 20 | No | Yes | Hot Mixture Asphalt (HMA) | 3/poor |  | PG 64-28 | 6.2 | 10 | No | Yes | Hot Mixture Asphalt (HMA) | 4/good |  | PG 64-28 | 6.4 | 20 | No | Yes | Hot Mixture Asphalt (HMA) | 5/good |  | PG 64-28 | 6.5 | 20 | Lime | Ultrasonic testing (UT), Moisture sensitivity, MiST conditioning process | Other | Indirect Tensile Strength (ITS) | Material 1, Material 2, Material 3, Material 4, Material 5 | Cylinder | 3 |  |  |  |  | 5 |  | No | [29 empty] | Moisture sensitivity | ASTM D7870 | 1 |  |  |  |  | Indirect Tensile Strength (ITS) test were used | [120 empty] | Yes | Ultrasonic testing (UT) | [107 empty] | Material 1, Material 2, Material 3, Material 4, Material 5 | Cylinder | 3 |  |  |  |  | 5 |  | No | [31 empty] | Compression (P) | Through-transmission | ASTM C597-09 |  | 21.1 °C | Ultrasonic Pulse Velocity test (UPV) |  |  |  | No explanation of the modulus calculation process. Only the method, general formula, and the result in the form of a bar chart are provided. | seismic modulus | Only one value, no frequency specified. | No information available | No information available |  |  | No information available | No information available | No information available |  | No | [340 empty] | No |  |  |  | Not assessed |  |  |  | This article uses the Ultrasonic Pulse Velocity (UPV) test, providing only a basic formula for the seismic modulus. Limited information is provided regarding the data collected during the tests and the interpretation and calculation process. Only the final results are presented in the form of a bar graph for various materials. |  | Low | Assessment of the effect of water on the modulus in non-destructive testing - samples after conditioning are characterized by a lower modulus. |  | CS | 2026-04-28
2026-04-27 23:48 | P31 | In, Chi-Won and Kim, Jin-Yeon and Kurtis, Kimberly E. and Jacobs, Laurence J. | 2009 | Characterization of ultrasonic Rayleigh surface waves in asphaltic concrete | NDT & E International | https://doi.org/10.1016/j.ndteint.2009.04.007 | Hot Mixture Asphalt (HMA) |  | Limestone | PG 67-22 | 4.2 % | 0 % | No additives or modifiers reported. | No | [31 empty] | Ultrasonic testing (UT) | Ultrasonic testing (UT) | [107 empty] | Material 1 | Straight prism |  | 120 × 250 × 610 mm³ |  | 2414 kg/m³ |  | 3–6 % |  | No | [29 empty] | Ultran GRD100-D50 | 100 kHz | Rayleigh surface waves | Surface transmission |  |  | 22 ± 1 °C | Three setups were compared: wedge–wedge wedge–microphone wedge–air-coupled receiver |  | FFT | Windowing, Low-pass filtering (500 kHz), spectral ratio analysis |  | Rayleigh wave phase velocity, Attenuation coefficient | Time and frequency |  |  | Snell’s law, spectral ratio analysis, Rayleigh wave propagation equations |  | Assumed constant | Diffraction correction |  | Main objective was defect detection (segregation) using attenuation sensitivity rather than full viscoelastic characterization. | No | [510 empty] | No |  |  |  | Not assessed |  | No |  | Large error ranges and some location dependence were observed in attenuation measurements. Possible sources identified were slight local curvature of the sample surface, incomplete and inconsistent contact between wedge and specimen, porous asphalt surface, localized surface cracks, and difficulty in consistent windowing of the signals. The microphone operational frequency response was only up to 90 kHz. The segregation study was reported as a preliminary measurement. | The wedge generation with air-coupled detection appeared to be the most reliable method for characterizing Rayleigh waves in asphaltic concrete. The air-coupled ultrasonic receiver was reported as the most repeatable, robust, and fastest receiver for ultrasonic characterization of asphaltic concrete. | High | This research quantitatively measured the dispersion and attenuation characteristics of asphaltic concrete in the frequency range from 40 to 100 kHz and found that wedge generation with an air-coupled sensor appeared to be the most reliable method for characterizing Rayleigh waves in asphaltic concrete. A preliminary measurement also demonstrated that the proposed procedure may be used to detect segregation in asphaltic concrete specimens. | The study used ultrasonic Rayleigh surface waves rather than conventional P-wave through-transmission methods. Three receiver configurations (wedge, microphone, air-coupled sensor) were compared. Key measured outputs were phase velocity and attenuation, with attenuation identified as sensitive to segregation. Frequency range used was 40–100 kHz and test temperature was 22 ± 1 °C. | TXC | 2026-04-27
2026-04-26 12:40 | P71 | Grilli, A. and Bocci, M. and Tarantino, A.M. | 2013 | Experimental investigation on fibre-reinforced cement-treated materials using reclaimed asphalt | 25th Anniversary Session for ACI 228 – Building on the Past for the Future of NDT of Concrete | https://doi.org/10.1016/j.conbuildmat.2012.08.040 | Cement-treated or hybrid material | CTM – 0% RA (reference) | Natural calcareous crushed aggregates | Cement (Type II/B-LL 32.5 R) | 3% (by aggregate weight) | 0% |  | Yes | Cement-treated or hybrid material | CTM – 50% RA | 50% reclaimed asphalt (RA) + 50% natural aggregates | Cement (Type II/B-LL 32.5 R) | 3% | 50% |  | Yes | Cement-treated or hybrid material | CTM – 80% RA | 80% reclaimed asphalt (RA) + 20% natural aggregates | Cement (Type II/B-LL 32.5 R) | 3% | 80% |  | Yes | Cement-treated or hybrid material | CTM – 0% RA + PF | Natural calcareous crushed aggregates | Cement (Type II/B-LL 32.5 R) | 3% | 0% | Polypropylene fibres (PF): 2.5 or 4 kg/m³ | Yes | Cement-treated or hybrid material | CTM – 50% RA + PF | 50% reclaimed asphalt (RA) + 50% natural aggregates | Cement (Type II/B-LL 32.5 R) | 3% | 50% | Polypropylene fibres (PF): 2.5 or 4 kg/m³ | Ultrasonic testing (UT), 3-Point Bending Test (3-PBT) | Ultrasonic testing (UT) | [107 empty] | Material 1, Material 2, Material 3, Material 4, Material 5 | Slabs | 27 | Slabs (30.5 cm wide, 30.5 cm long, 8.0 cm thick) were compacted by means of a roller compactor. The 3-point bending | [5 empty] | No | [31 empty] | Compression (P) |  | EN 12504-4 |  | 25°C | Ultrasonic pulse velocity tests (UPVTs) were performed before and after 3-PBT, in both directions (parallel and transversal to the cracking path), to evaluate stiffness reduction and cracking distribution. |  |  |  | The wave type is not explicitly stated, but ultrasonic pulse velocity tests according to EN 12504-4 are based on longitudinal (P) waves. - The test was performed using direct transmission: "...placing the two transducers on opposite faces." | P-waves/S-waves velocities, dynamic modulus of elasticity | Time |  | Analytical method based on closed-form solutions of wave equations | [6 empty] | Yes | Other | 3-Point bending test (3-PBT) | Material 1, Material 2, Material 3, Material 4, Material 5 |  | 27 | Slabs (30.5 cm wide, 30.5 cm long, 8.0 cm thick) | [5 empty] | No | [29 empty] | 3-Point bending test (3-PBT) | ASTM C 293-02, RILEM TC 162-TDF |  |  | 25°C |  | tensile strength | The 3-PBT was carried out by means of a servohydraulic testing machine which reached a maximum load capacity of 200 kN with an accuracy of 0.1 kN. The 35-cm long supports allowed the complete accommodation of slabs while the span length was fixed to be equal to 16 cm. The tests were performed under a constant increase of deflection of 0.05 mm/min until the specified decrease in strength was reached. | [120 empty] | No | [340 empty] | No |  |  |  | Good agreement |  | No |  | The 3-PBT was not able to discriminate among the different series. RA content and PF dosage did not seem to significantly influence the failure properties of the mixtures. | Ultrasonic pulse velocity testing should be used to evaluate changes in stiffness and cracking by comparing measurements before and after mechanical loading. The method can be applied in different directions relative to the crack path to better assess damage distribution. | Medium | This study is partially relevant, as it uses ultrasonic pulse velocity to estimate elastic modulus and evaluate damage in cement-treated materials, but it does not focus on bituminous mixtures and mechanical and rheological characterization using ultrasonic testing. Nevertheless, the article is interesting in demonstrating the potential of non-destructive testing to assess damage evolution by comparing results before and after mechanical loading (3-PBT). However, no detailed recommendations are provided for UT, as the method follows a standard procedure without further discussion. The main conclusions relate to material composition, showing that the use of polypropylene fibres and reclaimed asphalt improves performance, with the best results obtained for mixtures with 80% RA and 4 kg/m³ of fibres. | The lack of detailed information on signal processing and testing parameters may limit direct comparison with studies that apply more advanced ultrasonic or frequency-based analysis methods. | AKLB | 2026-04-26
2026-04-26 10:57 | P07 | Zhao, K. and Song, S. and Wei, Y. and Li, G. and Guo, F. | 2023 | Adhesion Properties of Recycled High-Viscosity Asphalt–Aggregate Interface under Dynamic Water Erosion | Materials | 10.3390/ma16186203 | only binder |  |  | ordinary 70# matrix asphalt |  |  | TPS (high-viscosity modifier) with 10%, 12%, 14% and rejuvenator (4%, 6%, 8%) | No | [31 empty] | Ultrasonic erosion test, Contact angle test, Surface energy analysis, AFM (Atomic Force Microscopy) | Other |  | Material 1 | [8 empty] | No | [157 empty] | No | [510 empty] | No |  |  |  | Not assessed |  | No |  |  | This study investigates the adhesion performance of recycled high-viscosity asphalt–aggregate interfaces under simulated dynamic water erosion conditions using ultrasonic equipment. Adhesion properties were evaluated through spalling rate, surface energy analysis (contact angle), and AFM characterization. The results show that adhesion decreases with increasing temperature and that an optimal rejuvenator content (around 6%) improves adhesion performance. The study also demonstrates that higher viscosity modifier content enhances adhesion, while excessive rejuvenator content negatively affects performance. | Low | This study has low relevance for the purpose of the MWP literature review, as it does not investigate the use of IRT or ultrasonic testing for the mechanical characterization (example: complex modulus determination) of asphalt mixtures. Instead, ultrasonic equipment is used solely to simulate dynamic water erosion conditions. The study focuses on adhesion properties and surface energy analysis rather than mechanical behavior, making it not directly comparable to studies dedicated to laboratory non-destructive characterization methods (IR and UT). |  | AKLB | 2026-04-26
2026-04-26 08:20 | P130 | Ramadan, K.Z. and Haddad, R.H. | 2017 | Self-healing of overloaded self-compacting concrete of rigid pavement | European Journal of Environmental and Civil Engineering | 10.1080/19648189.2015.1090931 | Cement-treated or hybrid material | Self-compacting concrete (SCC) for rigid pavement | Limestone coarse aggregate and limestone fine aggregate | Ordinary Portland Cement (Type I) | Not reported | 0% | Superplasticizer and retarder used; limestone filler added (contents reported in kg/m³, not in %) | No | [31 empty] | Ultrasonic testing (UT), Compressive strength test; stress–strain response and modulus of elasticity measurement | Ultrasonic testing (UT) | [107 empty] | Material 1 | Cylinder | Not reported | 150 mm diameter × 300 mm height | Not reported | Not reported | Not reported | Not reported | Not reported | No | [29 empty] | Ultrasonic Pulse Velocity (UPV) transducers (model not reported) | Not reported | Compression (P) | Through-transmission | ASTM C597 – Standard Test Method for Pulse Velocity Through Concrete | Not reported | Not reported | Ultrasonic pulse velocity measurements were used to define a damage index and to evaluate crack filling and self-healing potential of SCC before loading, after loading, and after re-curing. | Ultrasonic pulse velocity (UPV) used to calculate a damage index based on velocity changes before and after loading and re-curing |  |  | UPV analysis relied on direct velocity measurement and calculation of a damage index; no advanced signal processing or time–frequency transformations were applied. | P-waves/S-waves velocities, Damage index based on ultrasonic pulse velocity (UPV) | Time | Direct transit-time measurement according to ASTM C597 | Empirical interpretation of UPV through a damage index | Not applicable (UPV used empirically via a damage index; no analytical wave-based equations applied) | Changes in ultrasonic pulse velocity reflect changes in internal damage and crack filling in SCC; velocity reduction indicates damage, while velocity recovery indicates self-healing and crack filling. | Not considered; Poisson’s ratio was not required since elastic properties were not derived from UPV |  |  | UPV was employed as a nondestructive indicator of damage and self-healing in SCC, with interpretation based on empirical relationships between velocity, internal cracking, and recovery of mechanical properties. | Yes | Other | Compressive mechanical testing (uniaxial compression, stress–strain response, and modulus of elasticity) | Material 1 | Cylinder | Not reported | 150 mm diameter × 300 mm height | Not reported | Not reported | Not reported | Not reported | Not reported | No | [29 empty] | Uniaxial compressive strength test and stress–strain response (modulus of elasticity) | ASTM C39/C39M (compressive strength of cylindrical concrete specimens) and ASTM C469 (static modulus of elasticity) | Three (average of triplicate specimens per condition) | Not applicable | 23 °C | 10⁻³ | Compressive strength and modulus of elasticity | Compressive strength and modulus of elasticity were used as reference mechanical properties to validate and correlate the UPV-based damage and recovery indices, demonstrating the relationship between ultrasonic indicators and self-healing–induced mechanical performance recovery in SCC. | [120 empty] | No | [340 empty] | No |  |  | No rheological or viscoelastic modelling was performed. Mechanical performance was evaluated using static compressive strength, stress–strain response, and modulus of elasticity, and correlated empirically with UPV-based damage and recovery indices. | Good agreement |  | No | UPV-based damage and recovery indices showed strong correlation with residual compressive strength and modulus of elasticity, demonstrating good agreement between nondestructive MWP testing and conventional mechanical evaluation in assessing self-healing of SCC. | The study was conducted on laboratory-scale SCC cylindrical specimens under controlled curing and loading conditions, which may not fully represent field-scale rigid pavement behavior. Self-healing was evaluated primarily through ultrasonic pulse velocity and static compressive mechanical properties, without direct microstructural characterization of crack filling. Additionally, the investigation focused on a single SCC mixture, limiting generalization to other mix designs, aggregate types, and cementitious systems. | Ultrasonic pulse velocity testing can be effectively used as a nondestructive indicator of internal damage, crack evolution, and self-healing potential in self-compacting concrete. However, UPV results should be interpreted empirically and used in combination with mechanical tests such as compressive strength and modulus of elasticity. For practical applications, calibration of UPV-based damage or recovery indices with relevant mechanical performance metrics is recommended, especially when evaluating self-healing efficiency in rigid pavements. | Low | This study provides a comprehensive experimental evaluation of self-healing in self-compacting concrete subjected to controlled overloading, demonstrating that ultrasonic pulse velocity can be effectively used as a nondestructive indicator of internal damage, crack filling, and mechanical property recovery. The work establishes strong empirical correlations between UPV-based damage/recovery indices and residual compressive strength and modulus of elasticity, offering quantitative insight into self-healing mechanisms in rigid pavement concrete. | Compared with other studies that use ultrasonic testing primarily to estimate elastic properties, this work emphasizes a damage-based interpretation of UPV to quantify self-healing efficiency. The proposed damage and recovery indices provide a useful framework for comparing nondestructive indicators with mechanical recovery, particularly under high stress levels, and complement findings from self-healing research on conventional and engineered cementitious composites. | A.R. | 2026-04-26
2026-04-26 07:32 | P114 | Chan, S and Chen, Si and Gumisiriza, G and Lee, S and Transportation Association of Canada | 2023 | Performance Comparison of CIR and CIREAM in Ontario | TAC Conference | not reported | Cold mixture / emulsion-treated material | Cold In-Place Recycled mix (CIR and CIREAM binder course) | Reclaimed asphalt pavement (RAP) aggregates from existing hot mix asphalt pavement | Asphalt emulsion (CIR) and foamed (expanded) asphalt cement (CIREAM) | Not reported | 100% | None reported | Yes | Cold mixture / emulsion-treated material | Cold In-Place Recycled Expanded Asphalt Mix (CIREAM) | Reclaimed asphalt pavement (RAP) aggregates from existing hot mix asphalt pavement | Foamed (expanded) asphalt cement | Not reported | 100% | None reported | No | [23 empty] | Ultrasonic testing (UT), Moisture sensitivity, Falling Weight Deflectometer (FWD) testing; Resilient modulus testing; Indirect Tensile Strength (ITS); Pavement condition monitoring (ARAN: IRI, rutting, cracking, PCI/DMI) | Ultrasonic testing (UT) | [107 empty] | Material 1, Material 2 | Cylinder | 6 | Not reported | Not reported | Not reported | Not reported | Not reported | Not reported | No | [29 empty] | Ultrasonic Pulse Velocity (UPV) transducers (model not reported) | Not reported | Compression (P) | Through-transmission | ASTM C597‑02 – Standard Test Method for Pulse Velocity Through Concrete | Not reported | Not reported | UPV testing was carried out on extracted pavement cores primarily to compare relative wave characteristics (peak-to-peak amplitude) between CIR and CIREAM as an indicator of material quality and aggregate–binder bonding. | Peak-to-peak (PTP) wave amplitude measured directly from oscilloscope |  |  | No advanced signal processing or time–frequency analysis was applied; UPV interpretation relied on direct comparison of waveform amplitude characteristics. | P-waves/S-waves velocities, Relative material quality based on peak-to-peak wave amplitude | Time | Time of flight not explicitly determined; waveform peak-to-peak amplitude used for qualitative comparison | Qualitative interpretation of ultrasonic wave characteristics (peak-to-peak amplitude) | Not applicable | Differences in peak-to-peak ultrasonic wave amplitude are assumed to qualitatively reflect differences in material quality and aggregate–binder bonding between CIR and CIREAM mixes. | Not considered; Poisson’s ratio was not used since no velocity or modulus was calculated from UPV |  | Ultrasonic Pulse Velocity (UPV) apparatus with oscilloscope | UPV results were used qualitatively to compare CIR and CIREAM based on peak-to-peak wave amplitude, providing an indicative assessment of aggregate–binder bonding rather than quantitative mechanical properties. | Yes | Other | Moisture sensitivity and strength testing (Indirect Tensile Strength, ITS, and Tensile Strength Ratio, TSR) | Material 1, Material 2 | Cylinder | Not reported | Not reported | Not reported | Not reported | Not reported | Not reported | Not reported | Yes | Material 1, Material 2 | Cylinder | Not reported | Not reported | Not reported | Not reported | Not reported | Not reported | Not reported | No | [19 empty] | Moisture sensitivity | MTO Laboratory Testing LS-297 (Indirect Tensile Strength); moisture conditioning following standard MTO / ASTM practice | Not reported | Not applicable | Not reported | Not reported | Indirect Tensile Strength (ITS) and Tensile Strength Ratio (TSR) | Indirect Tensile Strength (ITS) and Tensile Strength Ratio (TSR) were used as conventional mechanical and moisture-damage indicators and discussed in relation to UPV-based qualitative assessment of material quality and aggregate–binder bonding. | [120 empty] | Yes | Other | Resilient modulus testing (laboratory and FWD-based evaluation) | Material 1, Material 2 | Cylinder | 6 | Not reported | Not reported | Not reported | Not reported | Not reported | Not reported | Yes | Material 1, Material 2 | In-situ pavement section (field-based FWD testing) | Not reported | Not applicable | Not applicable | Not reported | Not reported | Not reported | Not reported | No | [19 empty] | Resilient modulus testing (laboratory and FWD-based evaluation) | ASTM D4123 – Indirect Tension Test for Resilient Modulus of Bituminous Mixtures; FWD testing with back-calculation per MTO practice | Not reported | Not applicable | Not reported | Not reported | Resilient modulus | Laboratory and FWD-based resilient modulus results were used as quantitative stiffness indicators and discussed alongside UPV-based qualitative assessments of material quality for CIR and CIREAM. | [120 empty] | No | Other | [10 empty] | No | [158 empty] | No |  |  | No rheological or viscoelastic modeling was performed. Mechanical performance was evaluated using laboratory resilient modulus, indirect tensile strength, field FWD testing, and qualitative ultrasonic pulse velocity measurements without application of constitutive rheological models or time–temperature superposition. | Good agreement |  | No | Qualitative ultrasonic pulse velocity results, interpreted through peak-to-peak wave amplitude, were consistent with laboratory ITS, resilient modulus, and long-term field performance data, indicating good agreement between MWP assessment and conventional mechanical and performance tests for CIR and CIREAM. | Ultrasonic pulse velocity (UPV) testing was applied in a qualitative manner, relying on peak-to-peak wave amplitude rather than quantitative wave velocity or modulus determination. The study did not establish calibrated relationships between UPV metrics and mechanical properties such as resilient modulus. In addition, laboratory testing was performed on a limited number of extracted cores at discrete time intervals, and test conditions such as temperature, frequency, and strain level were not systematically varied or controlled for mechanistic interpretation. | Ultrasonic pulse velocity testing should be used as a qualitative screening or comparative tool to assess material uniformity and aggregate–binder bonding in cold recycled asphalt layers. UPV results should be interpreted in conjunction with conventional mechanical tests such as resilient modulus, indirect tensile strength, and FWD measurements. For broader application, future studies should consider correlating UPV parameters with quantitative stiffness indicators under controlled laboratory conditions to improve confidence in mechanistic interpretation. | Medium | This study provides a unique long-term (20-year) performance comparison of cold in-place recycled asphalt mixtures using emulsion (CIR) and foamed asphalt (CIREAM), integrating laboratory testing, field structural evaluation, and in-situ nondestructive assessment. The inclusion of ultrasonic pulse velocity testing demonstrates the potential of MWP methods as qualitative indicators of material quality and aggregate–binder bonding in cold recycled pavement layers. | Unlike many MWP-focused studies that aim to derive quantitative stiffness or viscoelastic properties, this work applies UPV qualitatively and validates its indications using resilient modulus, ITS, and long-term field performance data. The strong agreement between UPV trends and conventional mechanical and pavement condition metrics highlights the suitability of MWP methods for screening and comparative evaluation of recycled pavements rather than direct modulus prediction. | A.R. | 2026-04-26
2026-04-26 05:36 | P98 | Karati, Sukanta and Roy, Tapas Kumar | 2022 | Moisture damage potential of Reclaimed Asphalt Pavement (RAP) in bituminous mixes by ultrasonic pulse velocity | Sustainable Materials and Practices for Built Environment | https://doi.org/10.1016/j.matpr.2022.01.265 | Hot Mixture Asphalt (HMA) | Bituminous Concrete (BC) with varying RAP content | Basaltic crushed stone aggregate; reclaimed asphalt pavement (RAP) aggregate | VG‑30 paving grade bitumen (penetration grade 60/70), blended with aged RAP binder | Not reported (optimum bitumen content varies with RAP content, approximately 5.59–5.62%) | 0%, 10%, 20%, 30%, 40%, 50%, 60%, 75%, and 100% | 2% ordinary Portland cement (OPC) used as mineral filler | No | [31 empty] | Ultrasonic testing (UT), Moisture sensitivity, Marshall stability and volumetric analysis; Modified Marshall immersion test; Indirect tensile strength (ITS) test | Ultrasonic testing (UT) | [107 empty] | Material 1 | Cylinder | 108 | ≈101.6 mm diameter × ≈63.5 mm height (Marshall specimen) | Not reported | Not reported | Not reported | 4% | Not reported | No | [29 empty] | UPV PUNDIT Lab ultrasonic pulse velocity device | 54 kHz | Compression (P) | Through-transmission | UPV testing performed following previous published approaches and standard guidelines for ultrasonic pulse velocity testing of asphalt mixtures (e.g., ASTM D1559; BS 1881-203). | Not reported | 60 °C | Ultrasonic pulse velocity measurements were conducted on Marshall specimens after prolonged water immersion (0, 1, 4, and 7 days) at 60 °C to assess moisture-induced damage and estimate dynamic modulus. | Not reported |  |  | Ultrasonic pulse velocity was obtained directly from transit-time measurements without additional signal transformations or post-processing. | P-waves/S-waves velocities, Dynamic modulus (estimated from UPV) | Time | Direct transit-time measurement using UPV PUNDIT Lab device | Analytical method based on closed-form solutions of wave equations | Ultrasonic pulse velocity calculated as V = h / t, where h is specimen thickness and t is the measured transit time. Dynamic modulus estimated using Ed = V²ρ[(1 + ν)(1 − 2ν)/(1 − ν)]. | The bituminous concrete mix was assumed homogeneous and isotropic at the specimen scale; ultrasonic wave propagation was assumed linear elastic at very small strain; material density and Poisson’s ratio were assumed representative of the tested mixtures during dynamic modulus estimation. | Assumed constant |  | UPV PUNDIT Lab ultrasonic pulse velocity apparatus | Dynamic modulus was estimated from ultrasonic pulse velocity measurements on Marshall specimens using an analytical equation with assumed constant Poisson’s ratio, without applying correction coefficients or numerical modeling. | Yes | Other | Moisture sensitivity test (Modified Marshall immersion test with Indirect Tensile Strength, ITS/TSR) | Material 1 | Cylinder | 54 | ≈101.6 mm diameter × ≈63.5 mm height (Marshall specimen) | Not reported | Not reported | Not reported | 4% | Not reported | No | [29 empty] | Moisture sensitivity | Modified Marshall immersion procedure; Indirect Tensile Strength (ITS) test following ASTM D4867/D4867M | One test per specimen (dry and wet subsets; 3 replicates per condition) | Not applicable | 60 °C (wet-conditioned); 25 °C (dry-conditioned and post-conditioning) | Not reported | Indirect tensile strength (ITS) and Tensile Strength Ratio (TSR) | Moisture sensitivity was evaluated using modified Marshall immersion and indirect tensile strength testing. ITS and TSR results were used as conventional indicators to validate and correlate ultrasonic pulse velocity–based dynamic modulus trends under moisture conditioning. | [120 empty] | No | [340 empty] | No |  |  | No rheological or viscoelastic modelling was performed. Dynamic modulus was estimated analytically from ultrasonic pulse velocity measurements, and moisture damage was evaluated using modified Marshall immersion and ITS/TSR tests without application of TTSP or constitutive rheological models. | Good agreement |  | Yes | Ultrasonic pulse velocity–based dynamic modulus shows strong and consistent agreement with conventional moisture sensitivity indicators (ITS and TSR), with all methods identifying 50% RAP as the optimum mix for moisture resistance and showing similar degradation trends with increasing immersion duration. | Dynamic modulus was not measured directly using standardized cyclic complex modulus testing, but was analytically estimated from ultrasonic pulse velocity assuming constant material properties. The study was conducted on laboratory-prepared Marshall specimens under controlled moisture and temperature conditions, which may not fully represent field aging, traffic loading, and environmental variability. Frequency-dependent viscoelastic behavior of the bituminous mixes was not evaluated, and shear-wave measurements were not performed. | Ultrasonic pulse velocity can be effectively used as a non-destructive screening tool to assess moisture-induced damage and relative stiffness changes in RAP-modified bituminous mixes. However, UPV-derived dynamic modulus should be interpreted as an indicative parameter rather than a direct surrogate for laboratory-measured complex modulus. It is recommended to use UT results in combination with conventional moisture damage tests such as ITS/TSR and Marshall immersion, and to apply further validation across a wider range of temperatures and loading conditions for field implementation. | High | The study demonstrates the effectiveness of ultrasonic pulse velocity as a non-destructive laboratory method to quantify moisture-induced damage and estimate dynamic modulus in RAP-modified bituminous concrete. By validating UPV-derived dynamic modulus against ITS and TSR results, the work shows that MWP tests can reliably identify optimal RAP content and track stiffness degradation under prolonged moisture conditioning. | Compared with other MWP-based studies that focus on direct complex modulus testing or viscoelastic master curves, this work emphasizes UPV as a practical surrogate for stiffness evaluation under moisture damage scenarios. The strong agreement between UPV-derived dynamic modulus and ITS/TSR reinforces findings from prior asphalt MWP research, while the systematic investigation of RAP content and immersion duration provides valuable insight into moisture sensitivity trends in recycled asphalt mixtures. | A.R. | 2026-04-26
2026-04-25 19:04 | P82 | Al-Mufti, Rafal L. and Fried, Anton N. | 2017 | Improving the strength properties of recycled asphalt aggregate concrete | Construction and Building Materials | https://doi.org/10.1016/j.conbuildmat.2017.05.056 | Cement-treated or hybrid material | Recycled asphalt aggregate concrete (Portland cement concrete with recycled asphalt aggregate replacement) | Natural river sand; natural gravel (10 mm and 20 mm); recycled asphalt aggregate (20 mm reclaimed asphalt) | CEM I Portland cement, strength class 42.5 N | Not reported | Not reported (recycled asphalt aggregate used as 20 mm coarse aggregate replacement at 25%, 50%, 75%, and 100% of coarse aggregate) | None | Yes | Cement-treated or hybrid material | Normal (gravel) Portland cement concrete | Uncrushed river sand (0–4 mm); natural gravel (10 mm and 20 mm Thames Valley flint gravel) | CEM I Portland cement, strength class 42.5 N | Not reported | 0% | None | No | [23 empty] | Ultrasonic testing (UT), Compressive strength test; Rebound hammer test (rebound number) | Ultrasonic testing (UT) | [107 empty] | Material 1, Material 2 | Straight prism | Not reported | 100 × 100 × 100 mm | Not reported | Not reported | Not reported | Not reported | Not reported | No | [29 empty] | PUNDIT ultrasonic pulse velocity system (PUNDIT‑Mark7‑PC1012) with concrete transducers | 54 kHz | Compression (P) | Through-transmission | ACI 228.2R; IAEA TCS‑17 guidance for ultrasonic pulse velocity testing of concrete | Not reported | Approximately 21 °C (laboratory curing room temperature) | UPV measurements were conducted on 100 × 100 × 100 mm concrete cubes at early ages (1–28 days) using petroleum jelly as a coupling agent between the transducers and specimen surfaces. | Not reported |  |  | Ultrasonic pulse velocity (UPV) was used as a non-destructive indicator of concrete quality and aggregate–paste bonding; no elastic moduli were derived from the measurements. | P-waves/S-waves velocities | Time | Direct transit-time measurement using PUNDIT ultrasonic pulse velocity device | Analytical method based on closed-form solutions of wave equations | Ultrasonic pulse velocity calculated as V = L / t, where L is the path length and t is the measured transit time (ACI 228.2R; IAEA TCS‑17 guidance). | Concrete was assumed to be homogeneous and isotropic at the specimen scale; ultrasonic pulse propagation was assumed linear and elastic at very small strain; coupling between transducers and specimen surfaces was assumed adequate to ensure reliable transit-time measurement. | Not considered (Poisson’s ratio was not determined or used) |  | PUNDIT‑Mark7‑PC1012 ultrasonic pulse velocity tester | Ultrasonic pulse velocity was measured directly using a commercial PUNDIT device at small strain levels; no viscoelastic parameters, elastic moduli, or Poisson’s ratio were evaluated. | Yes | Other | Compressive strength test | Material 1, Material 2 | Straight prism | Not reported | 100 × 100 × 100 mm | Not reported | Not reported | Not reported | Not reported | Not reported | No | [29 empty] | Compressive strength test | BS EN 12390-3: Testing hardened concrete – Compressive strength of test specimens | Not reported | Not applicable | Approximately 21 °C (laboratory conditions) | Not reported | Compressive strength | Compressive strength results were used as a reference mechanical property and compared qualitatively with ultrasonic pulse velocity measurements to assess the influence of recycled asphalt aggregate content and aggregate surface treatments. | [120 empty] | Yes | Other | Rebound hammer test (Rebound Number, RN) | Material 1, Material 2 | Straight prism | Not reported | 100 × 100 × 100 mm | Not reported | Not reported | Not reported | Not reported | Not reported | No | [29 empty] | Rebound hammer test (Rebound Number) | Rebound hammer test conducted following standard concrete testing practice (e.g., Bungey et al.; IAEA TCS‑17 guidance) | 5 rebound impacts per specimen (average value reported) | Not applicable | Approximately 21 °C (laboratory conditions) | Not reported | Surface hardness (rebound number) | Rebound number measurements were used to assess surface hardness of concrete and were compared qualitatively with ultrasonic pulse velocity results to evaluate the effects of recycled asphalt aggregate content and aggregate surface treatments. | [120 empty] | No | Other | [10 empty] | No | [158 empty] | No |  |  | No rheological modeling was performed. The study focuses on experimental evaluation using ultrasonic pulse velocity, compressive strength, and rebound hammer tests at fixed laboratory conditions, without viscoelastic analysis or master curve construction. | Mixed results |  | No | Ultrasonic pulse velocity shows qualitative correlation with compressive strength and rebound number for recycled asphalt aggregate concretes; however, changes in aggregate surface condition can lead to divergent trends, resulting in mixed agreement between MWP and conventional test outcomes. | The study is limited to early-age concrete (1–28 days) tested under fixed laboratory conditions, and does not investigate long-term performance or durability. Ultrasonic pulse velocity was measured only using compressional waves at a single frequency, without shear-wave measurements or derivation of elastic moduli. Relationships between UPV, compressive strength, and rebound number are mainly qualitative, and certain surface treatments (e.g. extensive aggregate roughening) produce divergent trends between strength and UPV due to increased porosity and signal attenuation. | Ultrasonic pulse velocity should be interpreted as a qualitative indicator of material integrity and aggregate–paste bonding in recycled asphalt aggregate concrete rather than a direct predictor of strength. UT results should be complemented with mechanical tests, particularly where aggregate surface treatments significantly alter porosity. Caution is required when using UPV to assess strength improvements caused by aggressive roughening, as increased strength may coincide with reduced pulse velocity due to enhanced scattering and attenuation effects. | Low | The study demonstrates how ultrasonic pulse velocity and rebound hammer testing can be used as non-destructive indicators to assess changes in concrete quality caused by the inclusion of recycled asphalt aggregate and by aggregate surface treatments. It highlights the sensitivity of UPV to aggregate–paste bonding and surface porosity, and shows that strength improvements achieved by mechanical roughening may not always be reflected by increased ultrasonic pulse velocity. | Unlike most MWP-related studies that focus on asphalt mixtures and viscoelastic material behavior, this work applies UPV to cement-based concrete containing recycled asphalt aggregate. The findings emphasize attenuation and scattering effects caused by aggregate surface condition, contrasting with studies that directly correlate wave velocity with stiffness or modulus. This highlights the need for caution when extending MWP interpretations across different material classes. | A.R. | 2026-04-26
2026-04-25 15:37 | P66 | Elhafeez, T.A. and Amer, R. and Saad, A. and Kady, H.E. and Madi, M. | 2014 | Evaluation of Flexible Pavement Mixtures Using Conventional Tests and Ultrasonic Wave Propagation | Advances in Civil Engineering Materials | 10.1520/ACEM20130076 | Hot Mixture Asphalt (HMA) | Dense-graded bituminous wearing course (BWC) | Crushed dolomite coarse aggregate with natural sand and crushed sand as fine aggregates | Unmodified bitumen, penetration grade 60/70 | ≈5.1% | Not reported (no RAP used) | None | Yes | Hot Mixture Asphalt (HMA) | Stone Matrix Asphalt (SMA) | Crushed dolomite coarse aggregate with crushed dust as fine aggregate | Polymer-modified bitumen based on 60/70 penetration grade, modified with crumb rubber (CRMB) or reclaimed polyethylene (RPE) | ≈6.1% | Not reported (no RAP used) | Crumb rubber (12% by weight of asphalt binder) or reclaimed polyethylene (6% by weight of asphalt binder) | No | [23 empty] | Ultrasonic testing (UT), Rutting test, Marshall mix design and stability test; Indirect tensile strength (ITS); Draindown test; Loaded wheel tracking test | Ultrasonic testing (UT) | [107 empty] | Material 1, Material 2 | Cylinder | 12 | ≈100 mm diameter × ≈63.5 mm height | Not reported | Not reported | Not reported | Not reported | Not reported | No | [29 empty] | Sonicviewer Velocitymeter (Model 5228, OYO Corporation, Japan) | 15 kHz | Both | Through-transmission | Not reported | Not reported | 25 °C | Ultrasonic wave propagation measurements were performed on Marshall-compacted cylindrical asphalt specimens to determine compressional and shear wave velocities, which were then used to calculate elastic, shear, and bulk moduli and Poisson’s ratio. | Not reported |  |  | Ultrasonic wave velocities were obtained directly from travel-time measurements using the Sonicviewer Velocitymeter; no additional signal transformations or processing techniques were reported. | Poisson’s ratio, P-waves/S-waves velocities, Elastic modulus (E), shear modulus (G), and bulk modulus (K) | Time | Direct travel-time measurement using ultrasonic velocity meter | Analytical method based on closed-form solutions of wave equations | Elastic properties calculated using analytical wave-propagation equations: shear modulus G = ρVs²; Poisson’s ratio derived from Vp and Vs; elastic modulus E = 2G(1 + ν); bulk modulus K = E / [3(1 − 2ν)]. | The asphalt mixtures were assumed homogeneous and isotropic; ultrasonic wave propagation was assumed linear-elastic at very small strains; material behavior during ultrasonic testing was assumed undamaged and representative of elastic properties at the testing temperature. | Determined during the process |  | Sonicviewer Velocitymeter (Model 5228, OYO Corporation, Japan) | Elastic properties were determined directly from measured compressional and shear wave velocities using closed-form analytical equations, without applying correction coefficients or numerical post-processing. | Yes | Other | Loaded wheel tracking test (rutting resistance test) | Material 1, Material 2 | Slab (rectangular plate) | 4 | 305 × 305 × 50 mm³ | Not reported | Not reported | Not reported | Not reported | Not reported | No | [29 empty] | Rutting | Wheel tracking test performed using a CRT‑WTEN1 wheel tracker under controlled temperature and loading conditions (in-house laboratory procedure). | 10,000 wheel passes | Not applicable | 60 °C | Not reported | Rutting resistance (rut depth / permanent deformation) | Rutting resistance quantified by rut depth after repeated wheel passes was used to evaluate permanent deformation performance and compared qualitatively with elastic properties derived from ultrasonic wave propagation tests. | [120 empty] | Yes | Other | Indirect tensile strength (ITS) test | Material 1, Material 2 | Cylinder | 12 | ≈100 mm diameter × ≈63.5 mm height | Not reported | Not reported | Not reported | Not reported | Not reported | No | [29 empty] | Indirect tensile strength (ITS) test | ASTM D4123 – Indirect Tension Test for Resilient Modulus of Bituminous Mixtures | Not reported | Not applicable | 25 °C | Not reported | Indirect tensile strength (ITS) | Indirect tensile strength was used as a conventional strength indicator and compared qualitatively with ultrasonic wave propagation results, showing consistent trends between higher ITS values and higher ultrasonic-derived elastic properties. | [120 empty] | No | Other | [10 empty] | No | [158 empty] | No |  |  | No rheological modeling or time–temperature superposition was performed; ultrasonic wave propagation was used to derive elastic parameters directly from wave velocities and compared qualitatively with conventional performance tests. | Good agreement |  | No | Ultrasonic, indirect tensile strength, and rutting tests were conducted at fixed temperatures; temperature or frequency dependency and rheological effects were not explicitly investigated. | Ultrasonic wave propagation tests were conducted at a single temperature and a single excitation frequency, which limits the ability to assess temperature- or frequency-dependent behavior. The ultrasonic interpretation assumes material homogeneity and linear elastic behavior at very small strain levels, which may not fully represent the nonlinear and viscoelastic response of asphalt mixtures under traffic loading. In addition, comparisons with conventional tests were primarily qualitative and based on trends rather than quantitative one-to-one correlations. | Ultrasonic wave propagation testing can be used as a rapid, non-destructive indicator of relative stiffness and mixture quality when interpreted as a small-strain elastic measurement. Results should be complemented with conventional performance tests when assessing rutting or strength-related behavior, and caution should be exercised when extrapolating ultrasonic-derived properties to in-service conditions. Further studies covering multiple temperatures and frequencies are recommended to enhance interpretation. | Medium | The study demonstrates the applicability of ultrasonic wave propagation as a non-destructive laboratory tool to rank asphalt mixtures in terms of stiffness and performance-related characteristics. By comparing ultrasonic-derived elastic parameters with indirect tensile strength and rutting resistance results, the work shows that small-strain ultrasonic measurements can capture consistent trends in mixture quality related to aggregate gradation and binder modification. | Compared with other MWP-based studies, this work focuses on direct elastic parameter estimation from ultrasonic wave velocities rather than viscoelastic modeling or master-curve construction. The comparisons with conventional tests are mainly qualitative and trend-based, which contrasts with studies that attempt quantitative modulus equivalence or frequency–temperature dependency. This makes the study particularly relevant for mixture screening and quality assessment rather than full mechanical characterization. | A.R. | 2026-04-25
2026-04-25 15:18 | P87 | Barbieri, DM and Lou, BW | 2024 | Instrumentation and testing for road condition monitoring - A state-of-the-art review | NDT & E INTERNATIONAL | 10.1016/j.ndteint.2024.103161 | Hot Mixture Asphalt (HMA) | [6 empty] | No | [32 empty] | Other | [10 empty] | No | [157 empty] | No | [520 empty] | Low | The article is a systematic literature review on the use of non-destructive techniques (like laser scanner, GPR, FWD, LWD, Benkelman beam, automatic traffic recorder, fibre optic sensors) for in situ pavement monitoring. As the focus of TC MWP is on laboratory scale, this article is not relevant for extracting information for the next round-robin phase test. The only potentially relevant aspect that can be mentioned in our literature review article, in the context of future field applications of IR, is that impact-based methods (such as impact echo) generate a broad frequency spectrum using an instrumented hammer. The reflected waves, influenced by material heterogeneities, are analyzed in the frequency domain to identify resonant frequencies. The impact echo is also largely implemented for cement concrete structures. |  | AKLB | 2026-04-25
2026-04-25 14:58 | P23 | Mun, S. and Lee, S.-J. | 2015 | Bayesian method to determine the dynamic material characteristics of hot-mix asphalt | Journal of Materials in Civil Engineering | 10.1061/(ASCE)MT.1943-5533.0001098 | Hot Mixture Asphalt (HMA) | dense-graded asphalt (DGA) | [5 empty] | Yes | Hot Mixture Asphalt (HMA) | stone mastic asphalt (SMA) | [5 empty] | Yes | Hot Mixture Asphalt (HMA) | SBS modified asphalt (SBS-MA) |  |  |  |  | SBS | No | [15 empty] | Impact resonance test (IRT), indirect tension (IDT) | Impact resonance test (IRT) | [48 empty] | Material 1, Material 2, Material 3 | Cylinder | 3 | 100 X 150 mm |  | 2407.9; 2402.2; 2435.4 |  |  |  | No | [29 empty] | Impact with another device (glass/steel ball, hammer, etc.) | Accelerometer | Free-free (supported by foam or equivalent) | Longitudinal |  |  | 5, 25, 40, and 50°C | - Accelerometers are used to measure the input and output signals during an impact test. - Based on the experimental setup, the specimen appears to be suspended using thin strings, ensuring minimal boundary constraints and approximating free–free vibration conditions. |  | FFT |  |  | dynamic moduli | Frequency | Analytical method based on closed-form solutions of wave equations | [66 empty] | Yes | Other | indirect tension (IDT) test | Material 1, Material 2, Material 3 | [8 empty] | No | [29 empty] | dynamic modulus | [5 empty] | dynamic modulus | [121 empty] | No | [339 empty] | Sigmoidal | Yes | The shift factor was determined using an empirical regression equation relating temperature to the logarithmic frequency shift, allowing the construction of the master curve at a reference temperature of 25°C. | Master curve construction, Comparison of results from different tests (e.g. between MWP tests and complex modulus tests) |  | Good agreement |  | Yes |  | The IRT method provides dynamic modulus data at limited frequencies, and lower frequencies are obtained through Bayesian prediction. The master curve construction requires the use of a sigmoidal function and a time–temperature shift factor, and the same shift factor was applied to different mixtures. | IRT data should be used together with Bayesian statistical methods and time–temperature shift factors to construct a continuous master curve. The results should be compared with dynamic modulus values obtained from other testing methods, such as IDT. | Medium | - The main contribution lies in combining IRT with probabilistic modeling (Bayesian method), allowing discrete resonance measurements to be extended over a wide frequency range. - The approach also shows good agreement with IDT results, supporting the potential of IR. - A sigmoidal function was used to describe the master curve, and its parameters were calibrated using a Bayesian approach based on IRT data, allowing both fitting of measured points and prediction over a wider frequency range. Main limitations from the reader's point of view: - The conventional test (IDT) is not described in detail in the study and is only used as a reference method for comparison with IR results. - In addition, the lack of detailed information on materials, specimens and testing conditions (mainly IDT) limits reproducibility of the method proposed. - The method is dependent on modeling assumptions, particularly the sigmoidal fitting and predefined shift factor, which can significantly influence the results |  | AKLB | 2026-04-25
2026-04-25 11:30 | P50 | Mun, S. | 2015 | Determining the Dynamic Modulus of a Viscoelastic Asphalt Mixture Using an Impact Resonance Test with Damping Effect | Research in Nondestructive Evaluation | 10.1080/09349847.2015.1023914 | Hot Mixture Asphalt (HMA) | Dense-graded asphalt concrete mixture | Not reported | Not reported | Not reported | Not reported | Not reported | No | [31 empty] | Impact resonance test (IRT), Indirect tension test (IDT) with temperature and frequency sweep | Impact resonance test (IRT) | [48 empty] | Material 1 | Cylinder | 1 | 100 mm diameter (5 cm radius) × 147 mm height | Not reported | 2407.9 kg/m³ | Not reported | 3.9 % | Not reported | No | [29 empty] | Impact with another device (glass/steel ball, hammer, etc.) | Accelerometer | Not reported | Longitudinal | Not reported | Not reported | 5 °C, 25 °C, 40 °C, 50 °C, and 60 °C | The same asphalt concrete specimen was tested at multiple temperatures to evaluate temperature-dependent resonance frequencies and dynamic modulus, assuming thermorheological simplicity. | Yes – coherence function | FFT | Rectangular and exponential weighting functions applied to input and output signals | Rectangular weighting was used to capture the sharp impulse generated by the steel ball impact, and exponential weighting was applied to the response signal to suppress rippling noise prior to FFT-based PSD, FRF, and coherence calculations. | Norm of the complex modulus, Phase angle of the complex modulus | Frequency | Analytical method based on closed-form solutions of wave equations | Approximately 1.2 kHz to 12 kHz (resonance frequencies) | The asphalt concrete specimen is assumed to be homogeneous, isotropic, linearly viscoelastic, and thermorheologically simple; longitudinal wave propagation in a uniform rod is assumed; resonance frequencies are assumed to represent material dynamic modulus; damping behavior is represented by a loss factor derived from modal damping ratios. | Damping | Not reported | Dynamic modulus was calculated both with and without damping consideration; modal damping ratios were determined from frequency response functions and converted to loss factors to correct the resonance-based modulus. | [61 empty] | Yes | Other | Indirect Tension Test (IDT) with temperature and frequency sweep | Material 1 | Cylinder | 1 | 100 mm diameter × 147 mm height | Not reported | 2407.9 | Not reported | 3.9 | Not reported | No | [29 empty] | Complex modulus (E*) | Indirect Tension Dynamic Modulus (IDT) procedure following Kim et al. (2004); temperature and frequency sweep | Not reported | 0.1 to 5 Hz | −10 °C to 55 °C | Not reported | Complex modulus (E*) | The complex modulus obtained from the indirect tension test was used as the reference mechanical property to validate the dynamic modulus derived from the impact resonance method through frequency–temperature master curve comparison and statistical analysis. | [120 empty] | No | [339 empty] | Sigmoidal | Yes | Empirical shift factors determined from regression of experimental data (no WLF or Arrhenius equation) | Master curve construction, Comparison of results from different tests (e.g. between MWP tests and complex modulus tests) | Empirical shift factors were obtained by regression of experimental data and used with a sigmoidal master curve to compare impact resonance–derived dynamic modulus with IDT complex modulus results. | Good agreement |  | Yes | The study emphasizes both temperature and frequency effects by testing over wide temperature ranges and reconciling IRT (high-frequency resonance) and IDT (low-frequency loading) results using TTSP and reduced-frequency master curves at 25 °C. | The impact resonance test evaluates dynamic modulus at resonance frequencies that are much higher than traffic loading frequencies, requiring the application of time–temperature superposition to relate results to conventional low-frequency tests. The method was validated using a single asphalt mixture and specimen geometry, and boundary conditions during impact testing were not explicitly quantified. In addition, resonance identification and damping estimation may be sensitive to signal noise and weighting-function selection. | Impact resonance testing should be interpreted as a high-frequency, low-strain characterization technique and used in conjunction with TTSP and master curve analysis when comparing with conventional dynamic modulus tests. Accurate resonance frequency identification, damping estimation, and signal quality assessment (e.g., coherence evaluation) are essential. The method is well suited for rapid, non-destructive laboratory evaluation of dynamic modulus, but additional validation for different mixtures and specimen conditions is recommended. | High | The study introduces and validates an impact resonance–based nondestructive method for determining the dynamic (complex) modulus of asphalt mixtures, explicitly accounting for damping effects. By combining resonance analysis, empirical shift factors, and sigmoidal master curve modeling, the work demonstrates that impact resonance testing can provide dynamic modulus values statistically equivalent to those obtained from conventional indirect tension tests. | Compared with other MWP-based studies, this work is notable for explicitly incorporating damping into the analytical resonance formulation and for quantitatively validating impact resonance–derived moduli against IDT complex modulus data using statistical tests. Unlike studies relying solely on frequency response matching or numerical inversion, this approach combines closed-form solutions, empirical TTSP, and sigmoidal master curve fitting, facilitating direct comparison with standard laboratory dynamic modulus characterization methods. | A.R. | 2026-04-25
2026-04-25 04:53 | P34 | Grilli, Andrea and Graziani, Andrea and Bocci, Maurizio | 2012 | Compactability and thermal sensitivity of cement–bitumen-treated materials | Road Materials and Pavement Design | https://doi.org/10.1080/14680629.2012.742624 | Cement-treated or hybrid material | Cement–bitumen-treated materials (CBTMs) | Reclaimed asphalt (RA), recycled aggregates from cement-treated and unbound layers, and virgin crushed limestone aggregates | Over-stabilised bituminous emulsion C 60 B 5 (EN 13808) and Portland cement type II/B-LL 32.5 R (EN 197-1) | Residual bitumen: 1.5–3.0% by dry aggregate mass; cement: 2% by dry aggregate mass | 50% | Portland cement: 2% by dry aggregate mass; no other additives or modifiers reported | No | [31 empty] | Ultrasonic testing (UT), Indirect Tensile Stiffness Modulus (ITSM); Indirect Tensile Test (ITT); Proctor compaction; Shear Gyratory Compactor (SGC) | Ultrasonic testing (UT) | [107 empty] | Material 1 | Cylinder | 4 per mixture | 150 mm diameter × approximately 70 mm height | Not reported | Not reported | Not reported | Not reported | Not reported | No | [29 empty] | Ultrasonic pulse transducers (transmitting and receiving transducers in direct transmission) | 59 kHz | Compression (P) | Through-transmission | EN 12504‑4; ASTM C597‑02 | Not reported | 5 °C, 20 °C, 35 °C, and 50 °C | UPV testing was used to estimate elastic modulus at very low strain levels and high frequency, and results were compared with ITSM values to assess thermal sensitivity of cement–bitumen-treated materials. | Not reported |  |  | Ultrasonic pulse velocity was determined from time‑of‑flight measurements without applying additional signal processing or spectral transformation techniques. | P-waves/S-waves velocities, Elastic (Young’s) modulus derived from ultrasonic pulse velocity | Time | Direct time-of-flight measurement between transmitting and receiving transducers | Analytical method based on closed-form solutions of wave equations | Elastic (Young’s) modulus determined from ultrasonic pulse velocity according to EN 12504‑4 and ASTM C597‑02. | Material assumed homogeneous and isotropic; elastic modulus derived from P‑wave velocity at very low strain levels and high frequency; ultrasonic measurements assumed representative of elastic behaviour without damage or cracking. | Not explicitly considered or reported |  |  | Ultrasonic pulse velocity measurements were interpreted directly according to reference standards to estimate elastic modulus, without applying correction coefficients or numerical post-processing tools. | Yes | Other | Indirect Tensile Stiffness Modulus (ITSM) | Material 1 | Cylinder | 4 per mixture | 150 mm diameter × approximately 70 mm height | Not reported | Not reported | Not reported | Not reported | Not reported | No | [29 empty] | Indirect Tensile Stiffness Modulus (ITSM) | EN 12697‑26 (Annex C) | Not reported | Not reported | 5 °C, 20 °C, 35 °C, and 50 °C | Approximately 10⁻⁶ (2 µm horizontal deformation) | Stiffness modulus (indirect tensile stiffness modulus, ITSM) | The indirect tensile stiffness modulus was used as the reference stiffness at traffic-relevant strain levels and loading rates, and was compared with elastic modulus values derived from ultrasonic pulse velocity tests to assess thermal sensitivity of cement–bitumen-treated materials. | [120 empty] | No | [339 empty] | Log-linear temperature–stiffness relationship (log S = −α·T + b) | No | Not applicable – no shift factors were determined | Evaluation and quantification of temperature sensitivity of stiffness modulus | Rheological modelling was limited to an empirical log-linear relationship between stiffness modulus and temperature to characterise thermal sensitivity; no master curve construction or shift-factor determination was performed. | Good agreement |  | Yes | Temperature effects are explicitly analysed through stiffness measurements at multiple temperatures, and frequency/strain-level differences between ITSM and UPV are discussed to interpret the thermal sensitivity of cement–bitumen-treated materials. | Ultrasonic pulse velocity provides stiffness at very low strain levels and high frequencies, which differ from the strain levels and loading rates representative of traffic conditions measured by indirect tensile stiffness modulus. Differences between UPV and ITSM results are therefore influenced by frequency and strain effects. Additionally, temperature sensitivity relationships were established for a limited range of temperatures and mixture compositions. | Ultrasonic pulse velocity tests should be interpreted considering their high-frequency and low-strain nature. UPV can be effectively used for rapid evaluation of stiffness and thermal sensitivity of cement–bitumen-treated materials when differences in loading frequency and strain level relative to conventional tests are properly accounted for. | Medium | The study demonstrates that ultrasonic pulse velocity can be used as a rapid, non-destructive method to estimate stiffness and thermal sensitivity of cement–bitumen-treated materials, providing results consistent with indirect tensile stiffness modulus when differences in strain level and loading frequency are considered. It also clarifies how bitumen dosage influences thermal sensitivity through an empirical temperature–stiffness relationship. | Unlike studies focused on viscoelastic master curve construction, this work evaluates temperature dependence directly through empirical stiffness–temperature modelling. The comparison between UPV and ITSM highlights the influence of strain level and frequency, which is useful when comparing MWP-based stiffness measurements with conventional traffic-relevant laboratory tests in recycled or hybrid pavement materials. | AR | 2026-04-25
2026-04-24 14:37 | P02 | du Tertre, Antonin and Kırlangıç, Ahmet Serhan and Cascante, Giovanni and Tighe, Susan L | 2022 | A non-destructive approach for the predictive master curve of ASPHALT pavements using ultrasonic and deflection methods | International Journal of Pavement Engineering | https://doi.org/10.1080/10298436.2020.1810687 | Hot Mixture Asphalt (HMA) | HL3 hot-mix asphalt (HMA) | Not reported | PG 58–28 | Not reported | Not reported | None reported | No | [31 empty] | Ultrasonic testing (UT), Complex modulus (E*), Light Weight Deflectometer (LWD) test | Ultrasonic testing (UT) | [107 empty] | Material 1 | Straight prism | 2 | Slab 1: 80 × 60 × 9 cm; Slab 2: 83.5 × 70 × 9 cm | Not reported | Slab 1: 2251 kg/m³; Slab 2: 2381 kg/m³ | Slab 1: ±51 kg/m³; Slab 2: ±26 kg/m³ | Slab 1: 7.5%; Slab 2: 7.0% | Not reported | Yes | Material 1 | In-situ asphalt pavement (field) | 1 | Not applicable (in-situ pavement) | Not reported | Not reported | Not reported | 7.0 % | Not reported | No | [19 empty] | Ultrasonic transmitter (50 kHz) and accelerometers (Dytran 3055B3 and PCB 352A60) | 50 kHz | Surface (Rayleigh) waves; compression (P) waves recorded for velocity determination | Surface wave transmission along pavement surface (Ultrasonic Surface Waves – USW) | Not reported | 100 recordings per measurement (signals averaged) | Laboratory: 21.1 °C; Field: approximately 24–27 °C | Three different test configurations (A, B, and C) were evaluated to study the influence of coupling method and accelerometer type on wave velocity measurements; configuration A was selected for field applications due to practicality and signal quality. | Not reported | FFT, Frequency–wavenumber (f–k) transform to obtain dispersion curves (phase velocity vs. frequency) | Averaging of repeated signals and frequency–wavenumber (f–k) analysis using SWAN software | Rayleigh wave velocity was obtained from dispersion curves by averaging phase velocities within the frequency range 25–42 kHz, compatible with the slab thickness. | P-waves/S-waves velocities, Rayleigh (surface) wave velocity and elastic (dynamic) modulus | Time, Frequency | Manual identification of wave arrival based on first wave-front (slope of arrival-time vs. distance regression) | Analytical method based on closed-form solutions of wave equations | Elastic wave propagation equations relating P-wave, Rayleigh-wave velocities, Poisson’s ratio, density, and Young’s modulus (Achenbach 1973; Ryden and Mooney 2009), as given in Equations (8–10) of the paper. | Material assumed homogeneous, isotropic, and linear elastic; Rayleigh wave velocity assumed representative of the asphalt surface layer; slab treated as a homogeneous medium at high frequencies; effects of deeper layers neglected for high-frequency surface waves. | Determined during the process | Dispersion | SWAN (Surface Waves Analysis) software | Dispersion curves were used to extract Rayleigh wave velocity by averaging phase velocities in a high-frequency range compatible with slab thickness, ensuring sensitivity primarily to the asphalt surface layer. | Yes | Other | Light Weight Deflectometer (LWD) test | Material 1 | In‑situ asphalt pavement (field) | 1 | Not applicable (in‑situ pavement) | Not reported | Not reported | Not reported | 7.0 | Not reported | No | [29 empty] | Surface modulus determination using Light Weight Deflectometer (LWD) | ASTM E2583-07 (Light Weight Deflectometer); back-calculation performed using LWDmod software | Six repetitions at each test location | Approximately 60 Hz | Approximately 24–27 °C | Not reported | Elastic (dynamic) modulus / surface modulus (E₀) of the asphalt surface course | The surface modulus obtained from LWD measurements was back-calculated to estimate the elastic modulus of the asphalt surface course and shifted to the design frequency (25 Hz) for comparison with dynamic modulus values derived from ultrasonic surface wave tests. | [120 empty] | No | [339 empty] | Sigmoidal | Yes | Viscosity-based shift factor from NCHRP 1‑37A (log[a(T)] = c (log η − log ηTR)) | Master curve construction, Comparison of results from different tests (e.g. between MWP tests and complex modulus tests) | Rheological modelling was used to construct predictive dynamic modulus master curves based on material properties and binder viscosity, which were subsequently calibrated and validated using non‑destructive ultrasonic surface wave and light weight deflectometer measurements. | Good agreement, Systematic bias | Higher moduli | Yes | The influence of both temperature and loading frequency is central to the study, with dynamic moduli shifted using Time–Temperature Superposition to a reference temperature and design frequency in order to compare ultrasonic surface wave and light weight deflectometer measurements. | The predictive master curves are based on empirical models developed from limited laboratory databases and were found to underestimate the dynamic modulus of asphalt mixtures. Differences between laboratory and field measurements are influenced by temperature variations and field conditions. LWD measurements provide a surface modulus representing a weighted response of multiple pavement layers rather than a direct asphalt layer modulus. | Vacuum grease coupling with applied weights on transducers is recommended to ensure reliable ultrasonic measurements in the field. Ultrasonic surface wave tests should be interpreted at high frequencies where the response is dominated by the asphalt surface layer. Measured moduli should be shifted using time–temperature superposition before comparison with predictive master curves or deflection-based results. | High | The study demonstrates a combined non-destructive methodology using ultrasonic surface wave and light weight deflectometer tests to calibrate predictive dynamic modulus master curves of asphalt mixtures, enabling reliable estimation of design modulus without the need for laboratory dynamic modulus testing. | Unlike many previous studies that validate MWP methods against laboratory dynamic modulus tests, this work focuses on calibrating predictive master curves using non-destructive laboratory slab and field measurements. The study highlights consistent underestimation by predictive models and shows strong agreement between high-frequency ultrasonic and low-frequency deflection-derived moduli when appropriately shifted using TTSP, which is useful for comparison with both laboratory- and field-based MWP investigations. | AR | 2026-04-24
2026-04-24 11:46 | P33 | Solaimanian, M. and Boz, I. | 2014 | Characterizing RAP binder properties through impact resonance testing of asphalt mixtures | Asphalt Paving Technology: Association of Asphalt Paving Technologists-Proceedings of the Technical Sessions | not reported | Hot Mixture Asphalt (HMA) | Reference HMA | Dolomite limestone | PG 52-28, PG 64-22 , and PG 76-22 | 5.4 |  |  | Yes | Hot Mixture Asphalt (HMA) | 100%RAP HMA |  |  | The binder content of the RAP is not reported. | 100 |  | Yes | Hot Mixture Asphalt (HMA) | HMA with 100% RAP aggregates and virgin binders | RAP aggregates | PG 52-28 and PG 64-22 | Same binder content as the RAP binder content (determined from chemical extraction). The value is not reported. | No RAP binder, only RAP aggregates. |  | No | [15 empty] | Impact resonance test (IRT), DSR on the virgin binders at 10 ºC | Impact resonance test (IRT) | [48 empty] | Material 1 | Cylinder | 6 (2 specimens for each type of binder) | D=60 mm and L=120 mm |  | Not reported. |  | From 7.9% to 8.4% |  | Yes | Material 2, Material 3 | Cylinder | 6 (2 specimens for Material 2 and 2 specimens for each virgin binder for Material 3). | D=103 mm and L=123.6 mm |  | Not reported. |  | From 9.4% to 12.7% (average of 9.7% for material 2, of 11.5% for material 3 with PG 52-28 and of 12.6% for material 3 with PG 64-22) |  | No | [19 empty] | Impact with another device (glass/steel ball, hammer, etc.) | Accelerometer | Free-free (supported by foam or equivalent) | Longitudinal | ASTM C215 | 5 | The test temperatures were approximately 4°C, 10°C, 25 ºC and 35ºC | The Data Acquisition Unit has a sampling frequency of about 116 kHz and a record length of 1024 samples. The impact hammer was an Allen Wrench. The accelerometer was a piezoelectric accelerometer with an operating frequency range of 100 to 100000 Hz and a resonant frequency of 73.3 kHz. It was attached to the specimens with special adhesive grease. Specimens were conditioned at each test temperature in a climatic chamber for 4 hours prior to testing outside of the chamber. | No. | FFT |  | No details are reported about signal processing, except that FFT were calculated with the aid of MATLAB. | The analysis focus exclusively on the resonance frequencies and damping determined with tne half-power bandwidth method. | Frequency | The half-power bandwidth method was used to determine the damping. | The measured resonance frequencies range from about 6,500 Hz at 35ºC to about 14,500 Hz at 4ºC. |  | The resonance frequencies were adjusted to a reference air void content of 7.9%. The adjustments were made based on a prior study that indicated that on average, for every 1% increase in air voids, there is almost 300 Hz decrease in the measured IR frequency in the range of temperatures used in this study. | MATLAB | [62 empty] | No | [510 empty] | No |  |  | No rheological modelling. | Not assessed |  | Yes | No rheological modelling. | Authors do not report limitations pertinent for this literature review. | Authors recommend to extend the test temperature range to include higher and colder temperatures closer to binder grading temperatures. Authors also propose a simple protocol to estimate RAP binder properties from IR tests. | High | This study demonstrate the excellent repeatability and very low variability of IR tests to determine resonance frequencies. It also shows that IR tests can properly differentiate and rank PG binders and RAP binder based on the resonance frequencies. Another interesting finding is that a strong correlation was found between the resonance frequencies and the complex modulus of the tested binders in DSR. | The aspect ratios (L/D) of the specimens range from 1.2 to 2. Authors report that in other studies, they demonstrated that such aspect ratios are suitable to perform IRT. | JCC | 2026-04-24
2026-04-24 04:04 | P117 | Atakan, Mert and Yıldız, Kürşat | 2024 | Prediction of Marshall design parameters of asphalt mixtures via machine learning algorithms based on literature data | Road Materials and Pavement Design | https://doi.org/10.1080/14680629.2023.2213774 | [7 empty] | No | [32 empty] | Other | [10 empty] | No | [157 empty] | No | [520 empty] | Low | Not relevant and should be excluded. The authors appear to rely on data from the literature rather than presenting their own. |  | HZ | 2026-04-24
2026-04-23 14:12 | P01 | Sadeghi, Peyman and Karimi, Amirhossein and Torbatifard, Shadan and Goli, Ahmad | 2024 | A comprehensive evaluation of damping, vibration, and dynamic modulus in reclaimed asphalt pavement: The role of rejuvenators, polymer, temperature, and aging | Case Studies in Construction Materials | https://doi.org/10.1016/j.cscm.2024.e03366 | Hot Mixture Asphalt (HMA) | Iranian HMA | Limestone aggregates | 60/70 penetration grade | 5.3%. It was determined with AASHTO-T245 standard | 3 RAP contents were considered: 0%, 50% and 100% | 2 rejuvenators were used: waste engine oil (WEO) and Oleic acid (OA). Rejuvenators were added in four different proportions (0 %, 5 %, 10 %, and 15 %) to the weight of aged RAP bitumen. Recycled high-density polyethylene was also used and was added in four percentages (0 %, 3 %, 5 %, and 7 %) to the weight of RAP bitumen. | No | [31 empty] | Impact resonance test (IRT) | Impact resonance test (IRT) | [48 empty] | Material 1 | Cylinder | 24 | Not clearly reported. According to the standard used to produce the specimens and to the photo, specimens seem to be Marshall specimens (diameter of 100 mm and height of 76 mm). |  | Not reported. |  | Not reported. |  | No | [29 empty] | Impact with another device (glass/steel ball, hammer, etc.) | Accelerometer | Free-free (supported by foam or equivalent) | Longitudinal | Authors refer to ''the test method determined by Martincek'' | 3 repetitions at each temperature | 25 °C and −12 °C | The accelerometer used was a piezoelectric type with a frequency range of 100–10,000 Hz. TMR-300 was used to collect data. TMR-300 is a multi-channel data acquisition system that can measure different measurement units according to the target. This device can measure 80 points simultaneously and is capable of sampling at a speed of 100 kHz. Also, its vibration tolerance is 29.4 m/s2 (10–55 Hz) in three directions. For testing at 25 °C, asphalt samples were kept in the chamber for two hours, and for testing at −12 °C, they were kept there for twelve hours. | No. | FFT |  | Signal processing is not clearly described. | Norm of the complex modulus, Damping ratio | Frequency | Analytical method based on closed-form solutions of wave equations | About 5,500 Hz to 8,100 Hz at 25 °C and about 7,600 Hz to 9,900 Hz at −12 °C | The elastic wave equation is considered with a correction to take into account damping. | Damping | Authors only mention that ''MEscope version 23 software and the Experimental Modal Analysis Method (EMA) were used for data analysis.'' | [62 empty] | No | [510 empty] | No |  |  | No rheological modelling. | Not assessed |  | Yes | The authors used IRT to compare several mix design of the same HMA. Results showed the influence of RAP, rejuvenators and recycled high-density polyethylene on the dynamic modulus and damping of the specimens. | Nothing pertinent for the review. | Authors suggest that ''Evaluation of cold mix asphalt (CMA), warm mix asphalt (WMA), and hot mix asphalt (HMA) with various percentages of RAP and different gradations such as Stone Mastic Asphalt (SMA) and various polymer-modified and fiber-reinforced asphalt mixtures can substantially broaden the current research discussion.'' | Medium | IRT can be used to evaluate the influence of RAP, additives such as rejuvenators, and recycled materials on the dynamic modulus and damping. | IRT is the only test that was performed in this study. | JCC | 2026-04-23
2026-04-23 10:20 | P139 | Zhang, Lei and Li, Tian-shuai and Tan, Yi-qiu | 2016 | The potential of using impact resonance test method evaluating the anti-freeze-thaw performance of asphalt mixture | Construction and Building Materials | https://doi.org/10.1016/j.conbuildmat.2016.04.026 | Hot Mixture Asphalt (HMA) | 70 | SMA-16 | 70 (Chinese standard) | 5.7 |  |  | Yes | Hot Mixture Asphalt (HMA) | 90 | SMA-16 | 90 | 5.5 |  |  | Yes | Hot Mixture Asphalt (HMA) | 70-28 | SMA-16 | 70-28 | 6 |  |  | Yes | Hot Mixture Asphalt (HMA) | 90-28 | SMA-16 | 90-28 | 6.5 |  |  | Yes | Hot Mixture Asphalt (HMA) | 90-60 | SMA-16 | 90-60 | 6.2 |  |  | Impact resonance test (IRT), Complex modulus (E*) | Impact resonance test (IRT) | [48 empty] | Material 1 | Cylinder, Disc |  | Diameter 100 mm with different diameter |  |  |  | 4.4 |  | Yes | Material 2 | Cylinder, Disc |  | Diameter 100mm with different length |  |  |  | 4.0 |  | Yes | Material 3 | Cylinder, Disc |  | Diameter 100mm with different length |  |  |  | 4.2 |  | Yes | Material 4 | Cylinder, Disc |  | Diameter 100mm with different length |  |  |  | 4.1 |  | Impact hammer with a load cell | Accelerometer | Free-free (supported by foam or equivalent) | Flexural, plate |  | 2 | -20;-10;10;30;50 | Two impact localisation |  | FFT |  |  | Norm of the complex modulus | Frequency | Analytical method based on closed-form solutions of wave equations |  | 10-10^7 Hz |  | MATLAB | [62 empty] | Yes | Complex modulus (E*) |  | Material 1, Material 2, Material 3, Material 4, Material 5 | [8 empty] | No | [29 empty] | Complex modulus (E*), TSR | JTG E20-2011 T0738-2011 |  |  | 5;20;35;50 |  | Complex modulus (E*) | [121 empty] | No | [339 empty] | Sigmoidal, no references |  | no references | Master curve construction, Comparison of results from different tests (e.g. between MWP tests and complex modulus tests) |  | Good agreement |  |  |  | No many details |  | Medium | effect of freeze thaw cycle and correlation with TSR | not deep | MB | 2026-04-23
2026-04-23 09:50 | P153 | Boz, I. and Bekiroglu, K. and Solaimanian, M. and Tavassoti-Kheiry, P. and Lagoa, C. | 2017 | Validation of Model Order Assumption and Noise Reduction Method for the Impact Resonance Testing of Asphalt Concrete | Journal of Nondestructive Evaluation | 10.1007/s10921-017-0436-2 | Hot Mixture Asphalt (HMA) |  | 12.5 mm Superpave gradation: Sieve size(mm)/% Passing 19/100 12.5/93 9.5/84 #4/53 #8/35 #16/22 #30/15 #50/10 #100/6 #200/4 | PG 64-22 | 4% | - | - | No | [31 empty] | Impact resonance test (IRT) | Impact resonance test (IRT) | [48 empty] | Material 1 | Cylinder | 3 | 100 x 150 mm | - | - | - | target: 7 +- 0.5% | - | No | [29 empty] | Impact with another device (glass/steel ball, hammer, etc.) | Accelerometer | Free-free (supported by foam or equivalent) | Longitudinal | - | 3 (3 samples x 3 impacts sample x 5 temp = 45 IR tests in total) | 4, 10, 25, 40 and 50 ◦C, ±0.4 ◦C |  | yes, the Hankel matrix method proposed in this study can be used as a scientific data-quality check procedure for the IR testing of AC. | FFT |  |  | Resonant frequency + damping ratio | Time and frequency | Analytical method based on closed-form solutions of wave equations | resonant freq from 5kHZ to 11kHZ (from figure) | linear viscoelastic range, Single Degree of Freedom system w viscous damping, free boundary conditions | Damping, noise reduction using Hankel matrix method | [63 empty] | No | [509 empty] | Generalized Maxwell model | No |  | Needed to obtain the material's parameters (resonance frequency and damping) |  |  |  | Yes |  |  | The paper shows that noise affecting IR at high temperatures can be reduced with the Hankel matrix method | High | Demonstrates that with the Hankel matrix method, IR asphalt concrete data can be improved, specially at high temperatures | It focuses on IR data improvement to obtain resonance frequencies and damping, rather about the IR test on asphalt itself. | MA | 2026-04-23
2026-04-23 09:11 | P123 | Hou, S. and Deng, Y. and Jin, R. and Shi, X. and Luo, X. | 2022 | Relationships between Physical, Mechanical and Acoustic Properties of Asphalt Mixtures Using Ultrasonic Testing | Buildings | 10.3390/buildings12030306 | Hot Mixture Asphalt (HMA) | AC-13 | basalt and lemestone |  | 5 |  | SBS | Yes | Hot Mixture Asphalt (HMA) | AC-20 | limestone |  | 4.4 |  | SBS | Yes | Hot Mixture Asphalt (HMA) | SMA-13 | Basalt and Limestone |  | 5.9 |  | SBS | Yes | Hot Mixture Asphalt (HMA) |  | limestone |  | 3.8 |  | SBS | No | [7 empty] | Ultrasonic testing (UT), Complex modulus (E*) | Ultrasonic testing (UT) | [107 empty] | Material 1 | Cylinder | 3 | 100mm*150mm |  | 2674 |  | 2.07 |  | Yes | Material 2 | Cylinder | 3 | 100mm*150mm |  | 2.524 |  | 2.92 |  | Yes | Material 3 | Cylinder | 3 | 100mm*150mm |  | 2.543 |  | 3.38 |  | Yes | Material 4 | Cylinder | 3 | 100mm*150mm |  | 2.346 |  | 9.52 |  | DB-4D |  | Compression (P), Shear (S), Both, ZBL-U510 non-metallic ultrasonic detector | Through-transmission |  |  | -10,4.4,21.1,37.8,54.4 | [5 empty] | Norm of the complex modulus, Phase angle of the complex modulus | Time |  | Analytical method based on closed-form solutions of wave equations | wave equations |  | Assumed constant |  |  |  | Yes | Complex modulus (E*) |  | Material 1, Material 2, Material 3, Material 4 | [8 empty] | No | [29 empty] | Complex modulus (E*) | AASHTO T 342 |  | 0.1,0.5,1,5,10,25 | -10,4.4,21.1,37.8,54.4 |  | Complex modulus (E*) | [121 empty] | No | [340 empty] | Yes | Weak form equation–based finite-element modeling of viscoelastic asphalt mixtures | Master curve construction, Comparison of results from different tests (e.g. between MWP tests and complex modulus tests) |  | Good agreement | Lower moduli | Yes |  | Poisson ratio constant | very interesting | High | correlation with air voids content | Close to MWP | MB | 2026-04-23
2026-04-23 05:27 | P107 | Li, Long and Chen, Jun | 2021 | Nonlinear ultrasonic characterization of material deterioration of asphalt mixture during cracking-healing cycles | Construction and Building Materials | https://doi.org/10.1016/j.conbuildmat.2021.125056 | Hot Mixture Asphalt (HMA) | AC-13 | basalt aggregate and limestone filler |  | 6 |  |  | No | [31 empty] | Ultrasonic testing (UT) | Ultrasonic testing (UT) | [107 empty] | Material 1 | Straight prism | 6 | 300mm*50mm*50mm |  |  |  | 4.3 |  | No | [29 empty] | Ultran NCG50- D50 | 50 kHz | Rayleigh | Pulse-echo |  |  |  | Second harmonic generation (SHG) technique |  | FFT | Windowing | Amplitudes identification of the two first harmonics in the frequency domain | non linear parameter | Frequency |  | Analytical method based on closed-form solutions of wave equations | equation of non dispersive |  |  | Angle of wedge |  |  | No | [510 empty] | No |  |  | Cracking detection and cycle with healing | Not assessed |  | No |  | Not UST and IR |  | Medium | New techniques for cracking |  |  | 2026-04-23
2026-04-23 05:02 | P75 | Singh, Manpreet and Adhikari, Anuj and Maurya, Manish Kumar and Srivastava, Anshuman and Chhabra, Rishi Singh | 2020 | Feasibility Study on Use of Washed-Reclaimed Asphalt as a Partial Replacement of Natural Aggregate in Dry-Lean Concrete as Base Course for Rigid Pavement | Journal of Materials in Civil Engineering | https://doi.org/10.1061/(ASCE)MT.1943-5533.0003339 | Cement-treated or hybrid material | 1 | RMC plant, Phagwara |  |  |  |  | Yes | Cement-treated or hybrid material | 2 | RMC plant, Phagwara |  | 0.25 | 10 |  | Yes | Cement-treated or hybrid material | 3 | RMC plant, Phagwara |  | 0.5 | 20 |  | Yes | Cement-treated or hybrid material | 4 | RMC plant, Phagwara |  | 0.75 | 30 |  | Yes | Cement-treated or hybrid material | 5 | RMC plant, Phagwara |  | 1 | 40 |  | Ultrasonic testing (UT), Moisture sensitivity, Rebound Hammer | Ultrasonic testing (UT) | [107 empty] | Material 1, Material 2, Material 3, Material 4, Material 5 | [8 empty] | No | [29 empty] | PUNDIT |  | Compression (P) | Through-transmission | [8 empty] | Norm of the complex modulus, P-waves/S-waves velocities |  |  | Analytical method based on closed-form solutions of wave equations | veliocity/Young modulus |  | Assumed constant |  |  |  | Yes | Other | Rebound hammer | Material 1, Material 2, Material 3, Material 4, Material 5 | [8 empty] | No | [157 empty] | No | [348 empty] | NDT is very poor in this article, which focus on material characterization of Cement-based material with RAP | Nothing about frequency and temperature | Low |  |  | MB | 2026-04-23
2026-04-23 04:20 | P89 | Boz, I. and Solaimanian, M. | 2018 | Investigating the effect of rejuvenators on low-temperature properties of recycled asphalt using impact resonance test | International Journal of Pavement Engineering | 10.1080/10298436.2016.1233003 | Hot Mixture Asphalt (HMA) | AC9.5mm | virgin aggregate, max size 9.5mm gradation used in Fig 1 | PG 46-34, PG 52-28, PG 58-28, and PG 64-22 | 5.9 % (established for PG 64-22, used for the other 3 binders as well | 0 | - | Yes | Hot Mixture Asphalt (HMA) | RAP_9.5 |  | PG64-22 | 0.4, 0.8 & 1.2% by weight of RAP | 100 % | The rejuvenator agent: dewaxed heavy paraffinic petroleum product | No | [23 empty] | Impact resonance test (IRT) | Impact resonance test (IRT) | [48 empty] | Material 1, Material 2 | Cylinder | 8 specimens for AC9.5mm & 6 specimens for RAP | 150 x 50.7 mm for AC9.5mm & 150 x 50.3 mm for RAPfor | 0.06 for AC9.5mm & 0.14 for RAP | - | - | 5.3%-5.7% AC9.5mm & 8.4%-9.3% RAP | - | No | [29 empty] | Impact with another device (glass/steel ball, hammer, etc.) | Accelerometer | Free-free (supported by foam or equivalent) | Flexural | no standard, procedure by Martinček (1965) | 3 in symmetric and antisymmetric modes | -30 to 4°C (from figure 5 different temps ca.-30/-25, -19, -12/-14, -5, 4°C) |  |  | FFT |  | Estimation of resonant freq. using half-power bandwidth method | Norm of the complex modulus, Phase angle of the complex modulus | Frequency | Analytical method based on closed-form solutions of wave equations | Resonant freqs 5/10 kHz (from plots) | temp doesnt change much during tests (less than 1 min) | Damping | [63 empty] | No | [509 empty] | Modulus derived from resonant freq | No |  | Comparison of results from different tests (e.g. between MWP tests and complex modulus tests) |  | Good agreement |  | Yes | The comparison was done between IR modulus and bending beam rheometer BBR Stiffness from blends of recovered RAP binder and rejuvenator and virgin binder. | Mainly low temperatures studied | IR can replace binder extraction + BBR for RAP optimization. Suitable for rejuvenator content optimisation. | High | Simple method to dose rejuvenators on RAP | RAP, IR on asphalt mixtures and study of bitumen blends with additives | MA | 2026-04-23
2026-04-22 10:29 | P59 | Benaboud, S. and Takarli, M. and Allou, F. and Dubois, F. and Nicolaï, A. and Pouteau, B. and Beghin, A. | 2022 | Efficiency of Ultrasonic Pulse Velocity Test in the Determination of Residual Asphalt Mix Pavement Properties | RILEM Bookseries | 10.1007/978-3-030-46455-4_86 | Hot Mixture Asphalt (HMA) | GB3 |  |  | 5 | 0 |  | No | [31 empty] | Ultrasonic testing (UT) | Complex modulus (E*) |  | Material 1 | [6 empty] | 5 |  | No | [29 empty] | Complex modulus (E*) |  |  | 10 | 15 |  | Complex modulus (E*) | [121 empty] | Yes | Ultrasonic testing (UT) | [107 empty] | Material 1 | Plate |  | 60cm*40cm*12.5cm |  | 2496 |  | 5 |  | No | [29 empty] | Pundit PL-200 | 54kHz | Compression (P) | Through-transmission |  |  | 20 | [5 empty] | P-waves/S-waves velocities | Time | Hinkley criterion, AIC, maximum method | Analytical method based on closed-form solutions of wave equations | Time of flight |  | Determined during the process |  |  |  | Yes | Ultrasonic testing (UT) | [107 empty] | Material 1 | plate |  | 60cm*40cm*12.5cm |  | 2496 |  | 5 |  | No | [29 empty] | Pundit PL-200 | 40 kHz | Shear (S) | Through-transmission |  |  | 20 | [5 empty] | P-waves/S-waves velocities | Time | Hinkley criterion, AIC, maximum method | Analytical method based on closed-form solutions of wave equations | time of flight |  | Determined during the process |  |  |  | No | Other | no Test 4 | [9 empty] | No | [158 empty] | No |  | Comparison of results from different tests (e.g. between MWP tests and complex modulus tests) | Plate mapping with spatial gamma rays test | Good agreement | Higher moduli | No |  |  | Signal processing methods | High | signal processing |  | MB | 2026-04-22
2026-04-22 09:43 | P43 | Zhang, W. and Akber, M.A. and Hou, S. and Bian, J. and Zhang, D. and Le, Q. | 2019 | Detection of dynamic modulus and crack properties of asphalt pavement using a non-destructive ultrasonic wave method | Applied Sciences (Switzerland) | 10.3390/app9152946 | Hot Mixture Asphalt (HMA) | AC-13 | [5 empty] | Yes | Hot Mixture Asphalt (HMA) | SMA-13 | [5 empty] | Yes | Hot Mixture Asphalt (HMA) | AC-20 | [5 empty] | Yes | Hot Mixture Asphalt (HMA) | AM-20 | [5 empty] | No | [7 empty] | Ultrasonic testing (UT), Complex modulus (E*) | Complex modulus (E*) |  | Material 1, Material 2, Material 3, Material 4 |  |  |  |  | 2618-2552-2539-2346 |  | 7 |  | No | [29 empty] | Complex modulus (E*) | AASHTO TP 62 |  | 10 Hz | 21.1 |  | Complex modulus (E*) | [121 empty] | Yes | Ultrasonic testing (UT) | [107 empty] | Material 1, Material 2, Material 3, Material 4 | Cylinder | 4 | 100mm*150mm |  | 2618-2552-2539-2346 |  | 7 |  | No | [29 empty] | ZBL-U510 | 50 kHz |  | Through-transmission |  | 4 | 21.1 | [5 empty] | Norm of the complex modulus, P-waves/S-waves velocities |  |  | Analytical method based on closed-form solutions of wave equations |  |  | Assumed constant |  |  |  | No | [342 empty] | Comparison of results from different tests (e.g. between MWP tests and complex modulus tests) | Identification of dynamic moduli for FEM simulation of pavement infrastructure | Mixed results |  | Yes | just two frequencies at least: one from standard complexe modulus test and one from UST | Lack of information |  | Low |  |  |  | 2026-04-22
2026-04-22 09:12 | P11 | Zargar, M. and Banerjee, S. and Bullen, F. and Ayers, R. | 2019 | An investigation into the use of ultrasonic wave transmission techniques to evaluate air voids in asphalt | Lecture Notes in Civil Engineering | 10.1007/978-981-10-8016-6_103 | Hot Mixture Asphalt (HMA) | Conventionnal | BCC type III | C320 | 5 | 0 | 0 | Yes | Hot Mixture Asphalt (HMA) | Multigrade | BCC type III | M1000 | 5 | 0 | 0 | Yes | Hot Mixture Asphalt (HMA) | SBS Polymer Modified | BCC type III | PMB-A5S | 5 | 0 | 0 | No | [15 empty] | Ultrasonic testing (UT), Air voids | Ultrasonic testing (UT) | Air voids | [106 empty] | Material 1 | Disc | 26 | 150mm*50mm |  |  |  | 0-10% |  | Yes | Material 2 | Disc | 26 | 150mm*50mm |  |  |  | 0-10 |  | Yes | Material 3 | Disc | 26 | 150mm*50mm |  |  |  | 0-10 |  | No | [9 empty] | Pundit 7 apparatus (piezoelectric crystal transducers) | 54 kHz | Compression (P) | Through-transmission | BS EN 12, 504-4 | 17 | 25 | 17 different points among the disk |  |  |  |  | Air voids | Time |  | linear regression with air voids | [6 empty] | No | [514 empty] | Not assessed |  | No |  | It is a short article fully which shows the feasibility of using UST to identify air voids | not relevant | Low |  |  | MB | 2026-04-16
2026-04-21 17:54 | P39 | Pan, W.-H. and Sun, X.-D. and Wu, L.-M. and Yang, K.-K. and Tang, N. | 2019 | Damage detection of asphalt concrete using piezo-ultrasonicwave technology | Materials | 10.3390/ma12030443 | Hot Mixture Asphalt (HMA) |  |  | AH-90 paving grade bitumen | 4.9% | 0 |  | No | [31 empty] | Ultrasonic testing (UT), Three-point bending test | Ultrasonic testing (UT) | [107 empty] | Material 1 | Disc | 5 | 101.6 × 63.5 mm |  |  |  | 4.5% |  | Yes | Material 1 | Straight prism | 5 |  |  |  |  | 4.5% |  | No | [22 empty] | Through-transmission |  |  | 15◦C, 50°C | The article is unclear regarding the temperature of all readings taken by UT. |  |  |  |  | ultrasonic velocity | Time | [8 empty] | Yes | Other | Three Point Bending Test |  |  | 5 |  |  |  |  | 4.5% |  | No | [29 empty] | Three Point Bending Test | [5 empty] | Damage evolution during bending | Three-point bending was used to evaluate the relationship between ultrasonic velocity and damage progression during loading. | [120 empty] | No | [344 empty] | Not assessed |  |  |  | No explicit limitations were stated by the authors. | ultrasonic wave is a promising technology for damage detection of asphalt concrete with considerable benefits | Low | Demonstrated the applicability of ultrasonic wave velocity to assess multiple damage scenarios in asphalt concrete | The study evaluates different scenarios, which broadens its practical relevance. However, it focuses only on wave velocity as the main indicator. In addition, some details regarding the testing procedures are not clearly reported. | TXC | 2026-04-21
2026-04-21 15:46 | P119 | Li, Long and Chen, Jun | 2024 | Quantification of tiny damage variation in asphalt mixture during the low-temperature thermal cycle | Construction and Building Materials | https://doi.org/10.1016/j.conbuildmat.2023.134266 | Hot Mixture Asphalt (HMA) | AC-13 |  | 70/100 | 4.8% | 0% |  | No | [31 empty] | Ultrasonic testing (UT) | Ultrasonic testing (UT) | [107 empty] | Material 1 | Straight prism | 6 | 270mm length ×50mm width×50mm height |  | 2444.2 |  | 4.3% |  | No | [30 empty] | 50 kHz | Both, Rayleigh surface waves | Through-transmission |  | 3 | 10, 0, -10, -20, -30°C |  |  | FFT |  |  | P-waves/S-waves velocities, Stiffness modulus and Nonlinear ultrasonic parameter β′ | Time and frequency |  | Analytical method based on closed-form solutions of wave equations | stiffness modulus =ρ(1+μ)(1-2μ) /(1 - μ) Vp^2 |  | Poisson’s ratio assumed as 0.25 above −20°C and 0.20 below −20°C |  |  |  | No | [510 empty] | No |  |  |  | Not assessed |  | Yes | Study focused on low-temperature thermal cycling effects and recovery behavior. No direct comparison with independent conventional mechanical standardized tests was reported. | Findings were obtained in the low-temperature regime and may require more evidence for generality over a broader temperature range. Quantitative relationships may require more rigorous mathematical models. | SHG UT suitable for sensitive monitoring of low-temperature damage and recovery | High | Nonlinear SHG for tiny damage/recovery detection | More advanced than traditional linear UT studies because it uses nonlinear ultrasonic parameters instead of only wave velocity/modulus. Particularly valuable for low-temperature damage detection and recovery analysis. However, the study is limited to one mixture type (AC-13) and low-temperature thermal cycling conditions. | TXC | 2026-04-21
2026-04-21 14:48 | P55 | Al-Zajrawi, A.K. and Mashkur, B.T. and Al-Zahra, Z.A. | 2020 | Effect of Silica on Hot Mix Asphalt Mixture | IOP Conference Series: Materials Science and Engineering | 10.1088/1757-899X/737/1/012148 | Hot Mixture Asphalt (HMA) | [5 empty] | Silica fume as filler: 0, 2, 4 and 6% | No | [31 empty] | Ultrasonic testing (UT) | Ultrasonic testing (UT) | [107 empty] | Material 1 | [8 empty] | No | [33 empty] | ASTM C597 | [17 empty] | No | [514 empty] | Not assessed |  |  |  |  | The ultrasonic waves not depend on the viscosity or consistency exchange but depend on the voids in mix. The rate of increase of waves speed due SF content was 8% compared with conventional mixture . | Low | The article does not provide useful contributions to TC MWP: - The article does not provide information on the hardware used for the UT test, the test execution and conditions, nor the signal analysis method and obtained results (limited to wave velocity), and it does not specify the type of wave considered. - It also lacks detailed information on the materials and specimens used (geometry, void content, binder type, aggregates, etc.). - Although conventional tests (ITS, Marshall Stiffness, Stiffness Modulus, and Freeze-Thaw cycles) are mentioned, no details are provided regarding the methodologies or the mechanical properties determined. Furthermore, no comparison is made between the results of these conventional tests and the UT results. - The only reported conclusion presented, is that wave velocity decreases with increasing silica fume content in the asphalt mixture. |  | AKLB | 2026-04-21
2026-04-20 17:49 | P95 | Van Velsor, J.K. and Premkumar, L. and Chehab, G. and Rose, J.L. | 2011 | Measuring the complex modulus of asphalt concrete using ultrasonic testing | Journal of Engineering Science and Technology Review | 10.25103/jestr.042.08 | Hot Mixture Asphalt (HMA) | 6.0B-FP90 |  | 60/70 | 6 | 0% |  | Yes | Hot Mixture Asphalt (HMA) | 6.0B-FP100 |  | 60/70 | 6 | 0 |  | No | [23 empty] | Ultrasonic testing (UT), Indirect Tensile Stiffness Modulus (ITSM) | Ultrasonic testing (UT) | [107 empty] | Material 1, Material 2 |  | 8 | [6 empty] | No | [30 empty] | 54 kHz | Both | Through-transmission |  |  | 25˚C | [5 empty] | Norm of the complex modulus | [5 empty] | Assumed constant |  |  |  | Yes | Other | Indirect Tensile Stiffness Modulus (ITSM) | Material 1, Material 2 |  | 8 | [6 empty] | No | [29 empty] | Indirect Tensile Stiffness Modulus (ITSM) |  |  |  | 25°C |  | Stiffness Modulus | [121 empty] | No | [340 empty] | No |  |  |  | Good agreement |  | No |  |  | UPV can be used to evaluate HMA behavior and showed good agreement with ITSM | Low | Demonstrated that Ultrasonic Pulse Velocity (UPV) can be used as a rapid non-destructive method to estimate stiffness-related properties of HMA mixtures, showing good agreement with ITSM results. The study also showed sensitivity of UPV to mixture composition variables such as bitumen, filler content, gradation, and fractured particle percentage. | This study is relatively limited compared with later research. Tests were performed at only one temperature (about 25°C). | TXC | 2026-04-20
2026-04-20 09:54 | P105 | McGovern, M.E. and Buttlar, W.G. and Reis, H. | 2016 | Nondestructive field evaluation of aging levels of rejuvenated asphalt concrete pavements | Transportation Research Record | 10.3141/2576-01 | Hot Mixture Asphalt (HMA) | AC9.5 | 65% coarse aggregate (CM16), 23% manufactured sand (FM20), 10.5% manufactured sand (FM02), and 1.5% mineral filler | PG 64-22 | 5.9 % | 0 | before comaction oven aging for 36h, then rejuvenator on one side of specimen (10% be weight) and 3 to 6 days / 1 to 8 weeks of dwelling time | No | [31 empty] | Ultrasonic testing (UT) | Ultrasonic testing (UT) | [107 empty] | Material 1 | Straight prism |  | 175 x 135 x 50 mm | - | - | - | 4 % | - | No | [29 empty] | 2 Panametrics V413 and 1 V1011 | 500 kHz (V413) and 100 kHz (V1011) | Compression (P), Shear (S) | Subsurface wave propagation | - | 300 / 5 | - | Two signals: 15-burst sinusoidal @ 200kHz and 8-burst sinusoidal sweep between 100 & 180kHz @ 1kHz increments / incident angle of 73° | - |  |  | Method: noncollinear wave mixing of subsurface dilatational waves | P-waves/S-waves velocities, Attenuation | Time and frequency |  | Two dilatational waves interact to produce a shear wave polarized in the k1-k2 plane with a difference frequency f3 = f1 − f2. | [5 empty] | calculation of the shear wave velocities, using the fixed-angle technique to estimae the velocities and attenuations | No | [510 empty] | No |  |  | Not used |  |  | Yes | Nonlinear ultrasonic parameters can detect aging level | Complex setup, requires calibration | the approach may be utilized to characterize reclaimed asphalt pavement and recycled asphalt shingle mixtures with and without recycling agents. | Medium | Nonlinear ultrasonic wave mixing to asphalt, use of fixed-angle technique | This is probably a techinque not used in other papers. But can be used in comparison to other papers that asses aging. | MA | 2026-04-20
2026-04-19 11:13 | P63 | Yadav Shivpal, Kusam Abhilash and Tayebali Akhtarhusein A | 2021 | Evaluating Moisture Damage Using Impact Resonance Test | Journal of Testing and Evaluation | http://dx.doi.org/10.1520/JTE20200372 | Hot Mixture Asphalt (HMA) | AM_aggregate | Limestone aad granite | PG 64-22 | 5.1%, 6.4% and 6% |  |  | Yes | Hot Mixture Asphalt (HMA) | AM_aggregate+AntidtripAditive | Limestone and granite | PG 64-22 | 5.1%, 6.4% and 6% |  | Antistrip Additive (content: 0.5%) | Yes | Hot Mixture Asphalt (HMA) | AM_aggregate-IR | granite | PG 64-22 | 6.4% |  |  | No | [15 empty] | Impact resonance test (IRT), Moisture sensitivity, tensile strength ratio (TSR) | Impact resonance test (IRT) | [48 empty] | Material 1, Material 2, Material 3 | Disc |  | 150-mm diameter and 25-mm thickness |  |  |  | 7% (targeted) |  | Yes | Material 3 | Disc | 9 | 150 mm in diameter x 25-mm thickness |  |  |  | one with coarse fraction with target air voids of 20 % and the other with complete Job Mix Formula gradation with target air voids of 9 %. |  | Yes | Material 3 | Disc | 9 | 100 mm in diameter x 25-mm thickness | [5 empty] | No | [9 empty] | Impact with another device (glass/steel ball, hammer, etc.) | Accelerometer | Free-free (supported by foam or equivalent), | Flexural |  | 5 |  | The authors tested different IR test conditions. - For impact: steel ball (16-mm-diameter steel bar dropped from a height of 20 cm ) and manual hammer. For that, the 2 impacts type was tested using 2 support conditions (50-mm-thick Foam and Supported by 4 Nodes). Nine impact locations were chosen along the diameter, and the distance between the 2 impact locations is 15 mm. - The accelerometer was attached to the bottom center of the specimen - Five different support conditions: foam (25 mm), foam (50 mm), Wooden Plank, Foam + Wooden Plank (25 mm), Foam + Wooden Plank (50 mm) |  | FFT |  |  |  | Frequency | Analytical method based on closed-form solutions of wave equations |  |  | Damping | MATLAB | The authors did not determine the mechanical properties. Damping was calculated using the half-power bandwidth method, and corrected damping was calculated (based on Wu 2015), and the natural frequency was then calculated (using the resonant frequency from the accelerometer’s FFT). The conclusions and comparisons presented in the article were all based only on the natural frequency. | [61 empty] | Yes | Other | tensile strength ratio (TSR) to evaluate moisture sensitivity | Material 1, Material 2 | Cylinder |  | 95.0-mm height and 150.0-mm diameter |  |  |  | 7% (targeted) |  | No | [29 empty] | tensile strength ratio (TSR) test |  |  |  |  | constant actuator displacement of 50.8 mm/min |  | Main result obtained: TSR is the ratio of ITS of the conditioned specimen to unconditioned specimen | [120 empty] | Yes | Other | Conditioning Procedure | Material 1, Material 2 | Cylinder |  | 95.0-mm height and 150.0-mm diameter | [5 empty] | Yes | Material 1, Material 2 | Disc |  | 150-mm diameter and 25-mm thickness | [5 empty] | No | [19 empty] | Moisture sensitivity | Two protocols were adopted: MODIFIED AASHTO T 283 and MIST conditioning (ASTM D7870/D7870M-20, Standard Practice for Moisture Conditioning Compacted Asphalt Mixture Specimens by Using Hydrostatic Pore Pressure) | [5 empty] | The two protocols were applied for both tests (IR and TSR). MODIFIED AASHTO T 283: The specimens are vacuum saturated between 70 % and 80 % and immediately placed in a hot water bath at 60°C for 24.0 ± 1.0 h. The MIST protocol simulates moisture and traffic effects through two stages: an adhesion cycle (20 h in water at 60°C) and a cohesion cycle (3,500 hydrostatic pressure cycles at 270 kPa). | [120 empty] | No | Other | [10 empty] | No | [162 empty] | Good agreement |  | No | The mechanical properties of the two tests performed—IR and TSR—were not directly compared. The relative reduction (ER, in %) parameter was used: the ratio of the resonant frequency of conditioned and unconditioned specimens compared to the TSR result in %, which is called the ITS value, which is the ratio of the ITS (kPa) of the conditioned specimen to that of the unconditioned specimen. |  | More IR testing comprising various combinations of aggregate and asphalt might help in developing a specification to quantify moisture damage. | High | An interesting article that examines test conditions and types of test specimens: disc geometry, different test specimen supports during IR testing to simulate free conditions, and different impact positions and impact types. - For modified AASHTO T 283 conditioning protocol a very good correlation (R2 of 0.91) was observed between TSR and ER (from IR). - IR test can detect the effect of air voids. - The different support conditions studied for free vibration do not have any significant effect on the resonant frequency. - The results show that resonant frequency values obtained from both impact sources (steel ball and manual hammer) are statistically equivalent. - Resonant frequency is consistent when impacts are applied within the central surface specimen, but shows higher variability when applied near the specimen periphery. Furthermore, based on the graphs shown, it can be concluded that, according to the literature (resonant frequency is directly related to the material modulus), moisture conditioning decreases the resonant frequency, meaning that the material modulus likely decreases. Another comparison relates to the use of additives to improve moisture resistance; mixtures with the antistrip additive exhibited higher resonant frequencies under both dry and saturated conditions. | Study limitations: Lack of a direct comparison of mechanical properties obtained from IR testing and traditional testing for a more complete assessment of the impact of moisture damage and the two protocols adopted. | AKLB | 2026-04-19
2026-04-19 06:40 | P133 | Ahn, Hyung Jun and Lee, Jusang | 2016 | Short-term evaluation of crack sealing and filling | Construction and Building Materials | https://doi.org/10.1016/j.conbuildmat.2016.03.014 | [7 empty] | No | [31 empty] | Ultrasonic Pulse Velocity test | Other | Ultrasonic Pulse Velocity test | [9 empty] | No | [29 empty] | travel time of ultrasonic pulse | [127 empty] | No | [516 empty] | Yes |  |  |  | Low |  | They applied the Ultrasonic Pulse Velocity test on two road sections to investigate the effectiveness of different crack sealing and filling materials. It is irrelevant to the MWP scope. | HZ | 2026-04-19
2026-04-19 06:07 | P101 | Carret, JC and Di Benedetto, H and Sauzeat, C | 2018 | Multi Modal Dynamic Linear Viscoelastic Back Analysis for Asphalt Mixes | JOURNAL OF NONDESTRUCTIVE EVALUATION | 10.1007/s10921-018-0491-3 | Not specified, just mentioned asphalt mixtures | [6 empty] | No | [31 empty] | Complex modulus (E*) | Complex modulus (E*) |  | Material 1 | Cylinder | 38 | 150 mm height with a 75 mm diameter | [5 empty] | No | [29 empty] | Complex modulus (E*) | Cyclic Tension-Compression test, University of Lyon / ENTPE, LTDS laboratory |  | 0.01 to 10 Hz | -30 to 50 degrees | 5e-05 | Complex modulus (E*), Poisson’s ratio, Phase angle | [121 empty] | No | [509 empty] | 2S2P1D | Yes | WLF | Master curve construction, Comparison of results from different tests (e.g. between MWP tests and complex modulus tests) |  | Good agreement | Higher moduli | Yes |  | For temperatures higher than 30 ◦C corresponding to phase angle of above 15◦ the half power bandwidth could not be used because of too much damping in the material. | The proposed method can obtain quickly and accurately the LVE properties at high frequencies. | High | This study proposed a simplified back analysis method that gives good results, both for the norm of the complex modulus and for the phase angle at low and intermediate temperatures. | It is an important study that is highly relevant to the MWP scope. | HZ | 2026-04-19
2026-04-17 10:03 | P47 | Kim, D. and Kim, Y.R. | 2017 | Determination of dynamic modulus values of asphalt mixtures using impact resonance testing of thin disk specimens | Journal of Testing and Evaluation | 10.1520/JTE20150076 | Hot Mixture Asphalt (HMA) | NY9.5 |  | PG 64-22 |  |  |  | Yes | Hot Mixture Asphalt (HMA) | NY19 |  | PG 64-22 |  |  |  | Yes | Hot Mixture Asphalt (HMA) | NY25 |  | PG 64-22 |  |  |  | No | [15 empty] | Impact resonance test (IRT), Complex modulus (E*) | Impact resonance test (IRT) | [48 empty] | Material 1, Material 2, Material 3 | Disc | 9 | 150 (D) x 38 (thickness) mm | [5 empty] | Yes | Material 1, Material 2, Material 3 | Disc | 9 | 150 (D) x 25 (thickness) mm | [5 empty] | Yes | Material 1, Material 2, Material 3 | Cylinder | 11 | 100 x 150 |  |  |  | Target air void for each material: 3.3% (NY9.5), 6.1% (NY19) and 6.2% (NY25) | Only samples that yielded the air void content within +- 0.5 % (variability)of the target air void content were used in the experimental program. | No | [9 empty] | Impact with another device (glass/steel ball, hammer, etc.) | Accelerometer | Free-free (supported by foam or equivalent), Four hard supports for disc specimens | Longitudinal, Flexural | ASTM E1876-09: Dynamic Young’s Modulus, Shear Modulus and Poisson’s Ratio by Impulse Excitation of Vibration |  | 10, 20, 25, 30, 40, 50°C | They tested different ball size (9, 13, and 16 mm) and drop height (10, 15, and 20 cm). The IR tests on discs were divided into two cases based on vibration modes. Case 1 (basen on ASTM E1876) involved an impact and an accelerometer positioned at the top of the disc in two vibration modes: Axisymmetric Flexural (Case 1-1) and Anti-Flexural (Case 1-2). Case 2 in Axisymmetric Flexural, with impact on the top of the disc and the accelerometer on the bottom. |  | FFT |  |  | Norm of the complex modulus, Phase angle of the complex modulus, Poisson’s ratio | Frequency | Analytical method based on closed-form solutions of wave equations | According to the FFT graphs: 0–50,000 Hz | Assumed Poisson’s Ratio from literature in Case 2 for 3 materiais at 10°C (0.28), 20°C (0.3), 30°C (0.33) and 40°C (0.39). | Geometry |  | Analytical method equations used: Case 1 from ASTM E1876-09 and Case 2 from Leming, M. L. and Nau, J. (1996) | [61 empty] | Yes | Other | Dynamic modulus according AASHTO T342-11 | Material 1, Material 2, Material 3 | Cylinder | 11 | 100 x 150 mm |  |  |  | arget air void for each material: 3.3% (NY9.5), 6.1% (NY19) and 6.2% (NY25) | Only samples that yielded the air void content within +- 0.5 % (variability)of the target air void content were used in the experimental program. | No | [29 empty] | Complex modulus (E*) | AASHTO T342-11: Standard Method of Test for Determining Dynamic Modulus of Hot-Mix Asphalt Concrete Mixtures |  |  | 10 °C to 54 °C |  | Complex modulus (E*) | [121 empty] | No | [339 empty] | Sigmoidal, The ¦E*¦ value at the low reduced frequency was estimated using the predictive equation, that utilizes the dynamic shear modulus (¦G*¦) value | Yes | The averaged binder shift factor function proposed by Sakhaei Far (2011) | Master curve construction, Comparison of results from different tests (e.g. between MWP tests and complex modulus tests) |  | Good agreement | Higher moduli | Yes | - The test specimens were manufactured using a gyratory compacted. Then, two 38mm thick specimens and 3 25mm thick specimens were obtained from the middle sections of the 130 and 150mm tall gyratory specimens, respectively. |  | - Initial limitations of the IR device test were related to the lack of control over the exact impact position and unintended movement of the specimen and support during impact, which affected waveform quality. An improved frame was developed to ensure precise and repeatable ball drops at the specimen center, with adjustable height and interchangeable ball sizes. Due to the close frequencies of the vibration modes (anti-flexural and axisymmetric flexural) in thin specimens, interference occurs; however, adjustments in support, sensor location, and specimen orientation improved mode separation and signal clarity, ensuring reliable determination of resonant frequencies. - IR tests of thin disk specimens can be performed up to 40C to produce reliable IR test results using PG 64-22 asphalt binder. - The results indicate that repeatability and variability were optimal when a 16mm ball was used. - A drop height of 20 cm was selected as optimal, providing a strong signal and low variability (<10%), especially at high temperatures, while 15 cm was insufficient and greater heights were impractical. - A comparison of the ¦E*¦ mastercurves demonstrates that IR tests using thin disk specimens result in almost the same mastercurves as IR tests that use long cylindrical specimens, and that the thin disk IR test ¦E*¦ mastercurves are in relatively good agreement with the mastercurves obtained from normatized dynamic modulus testing. - A thickness of 38 mm is recommended, as it provides consistent and representative ¦E*¦ results (<10% difference, often <5%) and is more practical than thinner specimens (like 25 mm tested). | High | - Proposal of a support system for IR testing using manual impact with a steel ball, providing a simpler and lower cost solution for laboratories and industry. The proposed setup reduces operator induced variability and minimizes interference between flexural vibration modes in disc specimens. - Recommendations for specimen geometry and test configuration (thickness, mass, and drop height). - Validation of ¦E*¦ and phase angle via master curves and agreement with conventional dynamic modulus tests at the reduced frequencies between them. - Main limitations include: determination of a single frequency (and thus a single ¦E*¦ value) per temperature; requirement of two vibration modes (anti-flexural and axisymmetric flexural) to estimate Poisson’s ratio; assumption of Poisson’s ratio from literature for cylindrical geometry; Use of equations that require asphalt binder properties to determine the shift factors of asphalt mixtures. |  | AKLB | 2026-04-17
2026-04-17 06:31 | P137 | Boz, I. and Solaimanian, M. | 2016 | The effect of aspect ratio on the frequency response of asphalt concrete in impact resonance testing | Journal of Testing and Evaluation | 10.1520/JTE20150044 | Hot Mixture Asphalt (HMA) | AC_9.5mm | - Sieve distribution inf Fig 1 | PG 64-22 | 5 % | 15 % |  | No | [31 empty] | Impact resonance test (IRT) | Impact resonance test (IRT) | [48 empty] | Material 1 | Cylinder | total of 102: 45+9 for phase I, 30 for phase II and 18 for phase III | combination of D= 60,75,100 &100mm and L=35,60,72,90,108,113,120,140,150 & 170 to get different aspect ratios | - |  |  | 5.7, 8.8 & 10.7 % | - | No | [29 empty] | Impact with another device (glass/steel ball, hammer, etc.) | Accelerometer | Free-free (supported by foam or equivalent), not specifically described in the paper, but test done according to ASTM C215-14 | Longitudinal | ASTM C215-14 | 5 | 3, 10, 25, 35 °C |  |  | FFT |  | resonant frequency was located by determining the highest amplitude in the frequency domain |  | Frequency | Analytical method based on closed-form solutions of wave equations | 4kHz-20kHz (inferred from figures, not explicitely reported) | - | [64 empty] | No | [510 empty] | No |  | It is only stated that wave velocity it is related to densities which are indicatie of material properties, i.e. Young's modulus |  | Not assessed |  | No | Although different temperatures were analyzed, the paper focus on geometry effects (aspect ratios on cylindrical specimens) and various air void contents. | No validation with mechanical tests | Aspect ratio is important while testing with IR (resonant frequency). IR test is reproducible and delivers highly repeatable results. Frequency response change averages 311Hz shift by 1% air void content | High | In deep analysis of geometry of the specimens in IRT results | Compare with papers that deal with IRT and geometry of specimens | MA | 2026-04-17
2026-04-16 15:55 | P85 | Ucak, Kaan and Fromme, Paul and Duffour, Philippe and Chen, Lou and Bai, Yun | 2024 | Influence of replacing Portland cement with anionic asphalt emulsion on vibration damping, mechanical and microstructural properties of concrete | Case Studies in Construction Materials | https://doi.org/10.1016/j.cscm.2024.e03901 | Cement asphalt emulsion composite (CAEC) |  |  | Emulsion: COLAS Anionic SS-1 | Emulsion content by volume to replace Portland cement: 0, 10%, 20%, 30%, and 40% |  |  | No | [31 empty] | Impact resonance test (IRT), Complex modulus (E*) | Impact resonance test (IRT) | [48 empty] | Material 1 | Straight prism | 3 | 100 mm x 100 mm x 500 mm | [5 empty] | No | [29 empty] | Impact hammer with a load cell | Accelerometer | Specimens were hung from the ceiling using two steel wires. | Longitudinal, Flexural, Torsional | ASTM C215:14 | 5 | 20 to 23 degree |  |  | FFT |  |  | Norm of the complex modulus, Loss factor | Frequency | Analytical method based on closed-form solutions of wave equations | Longitudinal resonant frequency: 2500–4600 Hz; Flexural resonant frequency: 900–1600 Hz | [65 empty] | Yes | Complex modulus (E*) |  | Material 1 | Cylinder | 3 | Diameter: 100 mm; Length: 200 mm | [5 empty] | No | [29 empty] | Complex modulus (E*) |  |  | 0.2, 0.5, 1, 2, 3, 5, 10Hz | room temperature (20 to 23 degree) | It was a force-controlled test | Complex modulus (E*) | It was the uniaxial cyclic compression test mainly for cement concrete, which was a bit different from the dynamic modulus test for asphalt. | [120 empty] | No | [344 empty] | Good agreement |  | No |  |  |  | High | They used IRT for cement asphalt emulsion composite. | This study did not investigate traditional asphalt materials. | HZ | 2026-04-16
2026-04-16 08:39 | P69 | Khazanovich, L. and Velasquez, R. and Nesvijski, E.G. | 2005 | Evaluation of top-down cracks in asphalt pavements by using a self-calibrating ultrasonic technique | Transportation Research Record | 10.3141/1940-08 | Hot Mixture Asphalt (HMA) |  |  | PG 58-28 |  |  |  | No | [31 empty] | Ultrasonic testing (UT) | Ultrasonic testing (UT) | [107 empty] | Material 1 | Straight prism | 4 | Length: 7 inches; Height: 2.5 inches; Depth: 0.75 inches | [5 empty] | No | [29 empty] | Dry Point Contact (DPC) transducers | The operation ultrasonic frequency of the pulses is 70 kHz |  | Through-transmission |  |  |  | They used a portable device, UK1401, manufactured by Acoustic Control Systems, Ltd. | [14 empty] | No | [514 empty] | Not assessed |  | Yes |  | Only explanatory testing was conducted. More research and verification are needed to recommend this technique for routine use in pavement evaluation. | The authors claimed that the main advantages of the proposed procedure are that it uses only a handheld, quick, and easy-to-use device; requires no surface preparation; and allows for straightforward results. The self-compensating technique eliminates the need for a local calibration. | High | The authors used a portable ultrasonic device to evaluate the extent (depth) of cracking by conducting tests on notched beam samples and on MnROAD test sections. | This study mainly investigated the use of UT in pavement surface cracking evaluation. | HZ | 2026-04-16
2026-04-16 05:14 | P53 | Apaza Apaza, F.R. and Vázquez, V.F. and Paje, S.E. and Gulisano, F. and Rodríguez, L.S. and Gallego, J. | 2025 | Dynamic stiffness assessment: a non-destructive testing approach for estimating density and air void content in asphalt mixtures | International Journal of Pavement Engineering | 10.1080/10298436.2025.2499886 | Hot Mixture Asphalt (HMA) | AC 16S |  | 50/70 bitumen | 5 |  | Crumb rubber, 0, 0.75, 1.5 | Yes | Hot Mixture Asphalt (HMA) | SMA 8 |  | 50/70 bitumen | 5 |  | Crumb rubber, 0, 0.75, 1.5 | Yes | Hot Mixture Asphalt (HMA) | SMA 11 |  | 50/70 bitumen | 5 |  | Crumb rubber, 0, 0.75, 1.5 | Yes | Hot Mixture Asphalt (HMA) | BBTM 8B (BBTM=Discontinuous Asphalt Mixtures design (Beton Bitumineux Tres Mince)) |  | 50/70 bitumen | 5 |  | Crumb rubber, 0, 0.75, 1.5 | Yes | Hot Mixture Asphalt (HMA) | BBTM 11B (BBTM=Discontinuous Asphalt Mixtures design (Beton Bitumineux Tres Mince)) |  | 50/70 bitumen | 5 |  | Crumb rubber, 0, 0.75, 1.5 | Dynamic stiffness test via non-resonance method | Other | Dynamic stiffness test via non-resonance method | Material 1, Material 2, Material 3, Material 4, Material 5 | Cylinder | 6 repeatable samples for each mixture type | Diameter: 100 mm, Height: 60 mm |  | AC16S with 0% CR: 2406; AC16S with 0.75% CR: 2358; AC16S with 1.5% CR: 2295; SMA8 with 0% CR: 2385; SMA8 with 0.75% CR: 2342; SMA8 with 1.5% CR: 2296; SMA11 with 0% CR: 2349; SMA11 with 0.75% CR: 2316; SMA11 with 1.5% CR: 2252; BBTM8 with 0% CR: 2210; BBTM8 with 0.75% CR: 2136; BBTM8 with 1.5% CR: 2117; BBTM11 with 0% CR: 2148; BBTM11 with 0.75% CR: 2140; BBTM11 with 1.5% CR: 2135 |  | AC16S with 0% CR: 5.27; AC16S with 0.75% CR: 5.24; AC16S with 1.5% CR: 5.35; SMA8 with 0% CR: 4.86; SMA8 with 0.75% CR: 5.67; SMA8 with 1.5% CR: 6.73; SMA11 with 0% CR: 6.66; SMA11 with 0.75% CR: 6.73; SMA11 with 1.5% CR: 7.78; BBTM8 with 0% CR: 16.61; BBTM8 with 0.75% CR: 17.56; BBTM8 with 1.5% CR: 18.34; BBTM11 with 0% CR: 18.72; BBTM11 with 0.75% CR: 18.76; BBTM11 with 1.5% CR: 18.87 |  | No | [157 empty] | No | [520 empty] | Medium | They conducted the Dynamic Stiffness test via non-resonant method. Basically, they used a vibration exciter to perform wave propagation and measured the force and displacement, which they used to calculate the dynamic stiffness. But the stiffness here is not the material property, instead, it is force/displacement. They did some statistical analysis to investigate the relationships between this dynamic stiffness and bulk density/apparent density/air voids. |  | HZ | 2026-04-16
2026-04-15 19:09 | P09 | Mallick, Rajib B. and Nivedya, M.K. and Veeraragavan, Ramkumar and Nazarian, Soheil and Tirado, Cesar | 2019 | An alternative approach to testing of moisture susceptibility of recycled pavement materials | Journal of Cleaner Production | https://doi.org/10.1016/j.jclepro.2019.03.262 | Hot Mixture Asphalt (HMA) | HMA, 9.5mm NMAS | - | PG 64-28 | 6% | 0 | - | Yes | Hot Mixture Asphalt (HMA) | HMA, 12.5mm NMAS | - | PG 64-28 | 5.8 | 0 | - | Yes | Hot Mixture Asphalt (HMA) | FDR (Full Depth Reclaimed) | 80% RAP + 20% aggregate base | Emulsion SS1 | 3% | 80 |  | No | [15 empty] | Ultrasonic testing (UT) | Ultrasonic testing (UT) | [107 empty] | Material 1, Material 2, Material 3 | Cylinder | 8 | 100 mm (gyratory) 110-120mm (composite specimens) | - | - | - | HMA = 4-6%, FDR:7-10% (cylinders made by HMA+FDR) | - | No | [29 empty] | - | - | Compression (P) | Through-transmission | ASTM C597 | 5 points on each sample | 25°C | The test were done at the beginnig and after 2,000 cycles of Moisture Induced Stress Test (MiST) . | - |  |  |  | P-waves/S-waves velocities, Seismic modulus derived from wave velocity |  |  | Analytical method based on closed-form solutions of wave equations | Es​=ρ(tv​H​)2⋅1−ν(1+ν)(1−2ν)​; Ed = 3.2 Es ​ ​ | Linear elastic behavior Homogeneous equivalent medium (even for composites) Perfect bonding between layers No interface defects | Assumed constant |  |  |  | No | [510 empty] | No |  |  |  | Not assessed |  | No | No real validation vs classical mechanical testing | No validation with mechanical dynamic modulus tests, just one temperature measured, composite material with interfaces that were not considered | First time using water-pulse test for evaluation of moisture damage potential of FDR layers through the testing of composite samples | Medium | Ultrasonic wave velocity is sensitive to moisture-induced damage in composite asphalt systems | Composite (multi-layers) cylindrical specimens, effect of moisture damage with UT | MA | 2026-04-15
2026-04-14 13:22 | P41 | Wu, Jinrong and Hu, Yanyan and Jin, Qingfen and Zhao, Wenzhu | 2024 | Degradation of SMA-13 low-temperature performance under coupled dry and wet-salt corrosion | Construction and Building Materials | https://doi.org/10.1016/j.conbuildmat.2023.134496 | Hot Mixture Asphalt (HMA) | SMA-13 | local Huainan crushed limestone aggregate and mechanically crushed limestone sand. S95 grade mineral powder was supplied by Hebei Yongdeshun Mineral Products Factory. Sieve size[mm]/Passing ratio[%] 16/100 13.2/95 9.5/62.5 4.75/27 2.36/20.5 1.18/19 0.6/16 0.3/13 0.15/12 0.075/10 | Road petroleum asphalt 70# | 4.87%, 5.01%, 5.05%, 5.11%, 5.16%, and 5.21% for fiber content 0%, 0.3%, 0.35%,0.4%, 0.45%, and 0.5% respectively | 0 | Runfang road-grade polyester fiber: 0%, 0.3%, 0.35%, 0.4%, 0.45%, and 0.5% | No | [31 empty] | Ultrasonic testing (UT), Semi-circular bending test (SCB) & Scanning Electron Microscopy (SEM) | Ultrasonic testing (UT) | [107 empty] | Material 1 | half-moon (for semi-circular bending tests (SCB)) | - | Standard Marshall specimens cut into 4 semi-circular samples, exact dim not reported | - | - |  | - | - | No | [29 empty] | - | - |  |  | - | - | - | The information regarding the UT ais almost nothing | - |  |  | No information about processing technique is given | P-waves/S-waves velocities |  |  |  | - | - |  |  |  | In this paper, only the wave velocity vs. concentration of fiber is reported | No | [510 empty] | No |  |  |  | Good agreement |  | No |  |  |  | Low | Only wave velocity vs fiber concentration in SCB specimens are reported, no detail about UT procedure is given |  | MA | 2026-04-14
2026-04-13 11:03 | P73 | Arnaud, L. and Houel, A. | 2007 | Fatigue Damage of Asphalt Pavement on an Orthotropic Bridge Deck: Mechanical Monitoring with Ultrasonic Wave Propagation | Road Materials and Pavement Design | 10.1080/14680629.2007.9690086 | special mix for steel bridge decks | - | - | - | - | - |  | No | [31 empty] | Ultrasonic testing (UT), Fatigue test | Other | 5-point bending test together with ultrasonic testing (UT) | Material 1 | Straight prism | 4 | 580 x 200 x 60 mm | - | - | - | - | - | No | [29 empty] | Fatigue | NF P 98-286 | 1 | 4 Hz | -10°C and +10°C | 500–1000 µε | Complex modulus (E*), Strain evolution with loads (fatigue) | [121 empty] | Yes | Other | Fatigue test on cylindrical specimens and ultrasonic testing monitoring | Material 1 | Cylinder | - | 78.5 x 188 mm | - | - | - | - | - | No | [29 empty] | Fatigue | - | - | 4 Hz | -10 °C and 10 °C | between 500μm/m and 1000μm/m | microstrains | [121 empty] | No | [339 empty] | Linear viscoelastic | No |  | Comparison of results from different tests (e.g. between MWP tests and complex modulus tests) |  | Good agreement |  | Yes | temperature is a major confounding factor |  | paper difficult to read sometimes, detailed information missing sometimes | High | Real-time monitoring of fatigue damage using UT | Fatigue, damage evolution on cylindrical and prismatic specimens | MA | 2026-04-13
2026-04-13 04:39 | P25 | McGovern, M.E. and Behnia, B. and Buttlar, W.G. and Reis, H. | 2013 | Characterisation of oxidative ageing in asphalt concrete - Part 1: Ultrasonic velocity and attenuation measurements and acoustic emission response under thermal cooling | Insight: Non-Destructive Testing and Condition Monitoring | 10.1784/insi.2012.55.11.596 | Hot Mixture Asphalt (HMA) | AC_NMAS19_PG64-22 | 65% of coarse aggregate (CM16), 23% of manufactured sand (FM20), 10.5% of manufactured sand (FM02) and 1.5% of mineral filler (MF) | PG 64-22 | 5.9 | 0 | 9 aging times @ 135°C: 0, 12, 24, 28, 32, 36, 48, 60 and 72 h | No | [31 empty] | Ultrasonic testing (UT), Thermal cracking test | Other | Acoustic emission (AE) in response to thermal cooling | Material 1 | Half-moon (Semi-circular) | 4 | 120 x 60 mm | - | - | - | - | - | No | [30 empty] | - | - | - | - | - | [122 empty] | Yes | Ultrasonic testing (UT) | [107 empty] | Material 1 | Straight prism | 2 | 40 x 70 x 135 mm | - | - |  | - | - | No | [29 empty] | Pairs of dilatational and shear transducers (Panametrics, models V101 and V151, respectively) | 500 kHz | Compression (P), Shear (S) | Through-transmission | - | Sweep: 10 kHz – 350 kHz (range depends on wavelength constraints). 5-cycle pulse train ; multiple independent measurements (10 for each of the 2 similar specimens for a total of 20 measurements. | - | Estimated velocity (phase comparison method) and attenuation |  | FFT | Windowing | To obtain the dilatational velocities, the dilatational portion of the received signal was isolated by partitioning in time (ie windowing) the beginning of the signal, because the dilatational wave mode is the fastest (hence first) arriving wave | P-waves/S-waves velocities | Frequency | [7 empty] | They used a delay line to overcome the difficulties that arise from the wavelength at lower frequencies being longer than the specimen dimension | No | [344 empty] | The main objective of this study was to explore the effects of oxidative ageing on ultrasonic velocity and attenuation measurements in asphalt concrete mixtures, as well as on their embrittlement temperatures. |  | Yes | The dilatational velocity increases with frequency up to 100 kHz, after which it appears to plateau. At each frequency the dilatational and shear velocities follow the same trend with respect to the amount of oven-ageing: both the dilatational and shear velocities increase from 0 to 24 h and decrease from 24 to 36 h of oven-ageing. Dilatational and shear attenuation values increase with increasing frequency for all specimens. |  |  | High | Effect of ageing on MWP methods | compare to other studies involving ageing | MA | 2026-04-13
2026-04-11 13:18 | P21 | Bekele, A. and Ryden, N. and Gudmarsson, A. and Birgisson, B. | 2019 | Automated Non-contact Resonance Excitation Method to Assess Low Temperature Dynamic Modulus of Asphalt Concrete | Journal of Nondestructive Evaluation | 10.1007/s10921-019-0584-7 | Hot Mixture Asphalt (HMA) | ABT 11 |  |  | 5.9 |  |  | No | [31 empty] | non-contact resonance excitation | Other | non-contact resonance excitation | Material 1 | Cylinder |  | 100 mm diameter and 20 mm thickness |  | 2504 |  | 2.6 |  | No | [157 empty] | No | [514 empty] | Not assessed |  | No |  |  |  | Low | This paper studies the applicability of an automated non-destructive testing method to monitor the stiffness of asphalt concrete at low temperatures. The authors stated that it is a better testing set-up than the impact resonance test, as it can be performed in an environmental chamber with remote control. | It is a relevant MWP test methods but not IRT or UT. | HZ | 2026-04-11
2026-04-10 11:10 | P05 | Diakhaté, M. and Larcher, N. and Takarli, M. and Angellier, N. and Petit, C. | 2012 | Acoustic techniques for fatigue cracking mechanisms characterization in hot mix asphalt (HMA) | RILEM Bookseries | 10.1007/978-94-007-4566-7_75 | Hot Mixture Asphalt (HMA) | Max. aggregate size is 6 mm |  | 35/50 | 6.85% |  |  | No | [31 empty] | Fatigue test, Acoustic emission, Double shear fatigue | Other | Acoustic emission | Material 1 | Straight prism |  | L*H*W: 124mm*70mm*50mm | [5 empty] | No | [29 empty] | Fatigue, Double shear fatigue | [5 empty] | Stiffness modulus and phase angle | [121 empty] | No | [514 empty] | Not assessed |  | No |  |  | Ultrasonic techniques can be used for determining both the attenuation curves and variation of the propagation velocity. | Medium | Early work of using acoustic emission (AE) to characterise fatigue cracking | They didn't use IRT or UT. They explicitly mentioned that further works to confirm the correlation between AE events with mechanical criteria is necessary. Also, wave propagation phenomenon should be investigated by analysing evolution in wave attenuation as well as wave velocity during the fatigue test, which cannot be done by acoustic emission. | HZ | 2026-04-10
2026-04-08 10:27 | P108 | Tavassoti, Pejoohan and Ameen, Taher H and Baaj, Hassan and Cascante, Giovanni | 2022 | Novel analysis of ultrasonic pulse propagation tests for characterization of asphalt concrete | Journal of Testing and Evaluation | http://dx.doi.org/10.1520/JTE20210239 | Hot Mixture Asphalt (HMA) | Dense-graded asphalt concrete (Mix A and Mix B) | NMAS: 9.5 mm (Mix A), 12.5 mm (Mix B) | PG 70-28 (Mix A), PG 64-28 (Mix B) | 5.5% (Mix A), 5.0% (Mix B) |  |  | No | [31 empty] | Ultrasonic testing (UT), Complex modulus (E*) | Ultrasonic testing (UT) | [107 empty] | Material 1 | Cylinder |  | 100 mm × 150 mm |  | Mix A: 2501 kg/m³, Mix B: 2447 kg/m³ |  | 7.0 ± 0.5 % | ±0.5% | No | [29 empty] | Piezoelectric transducers | 54 kHz | Compression (P) | Through-transmission |  |  | 4.4°C, 21.1°C, 37.8°C, 54.4°C | [5 empty] | P-waves/S-waves velocities | Time |  | Analytical method based on closed-form solutions of wave equations | [6 empty] | Yes | Complex modulus (E*) |  | Material 1 | Cylinder |  | 100 mm x 150 mm |  | Mix A: 2501 kg/m³ Mix B: 2447 kg/m³ |  | 7.0 ± 0.5 % | ± 0.5 % | No | [29 empty] | Complex modulus (E*) | AASHTO T342 |  | 0.1 to 25 Hz | 4.4°C, 21.1°C, 37.8°C, 54.4°C |  | Complex modulus (E*) | [121 empty] | No | [339 empty] | Sigmoidal | Yes | Second-order polynomial shift factor function | Master curve construction, Comparison of results from different tests (e.g. between MWP tests and complex modulus tests) | The study combines UPPT (ultrasonic) and dynamic modulus (E) tests* to improve master curve accuracy. | Good agreement, Mixed results | Higher moduli | Yes | UPPT showed a strong correlation with dynamic modulus and phase angle, especially across temperatures. Incorporating UPPT results improved modulus master curves, particularly at high frequencies (low temperatures). | Limited validation across a wide range of mixtures. | Combine UT results with dynamic modulus testing for improved master curve accuracy. | High | The study demonstrates the integration of ultrasonic pulse propagation testing (UPPT) with conventional dynamic modulus (E*) testing. This also provides an approach to extend master curves to high-frequency domains, which are difficult to capture experimentally. This study introduces a hybrid rheological modeling framework (sigmoidal + UT data) to improve viscoelastic characterization. | The study shows better capability in capturing low-temperature/high-frequency behavior, where traditional tests are limited. | Nabanita Roy | 2026-04-08
2026-04-04 03:23 | P124 | Pratama, A.P. and Caronge, M.A. and Tjaronge, M.W. | 2025 | Reliability laboratory investigation of hot asphalt mixtures containing stone dust and cement as fillers: combined compressive strength and ultrasonic pulse velocity | Innovative Infrastructure Solutions | 10.1007/s41062-024-01855-1 | Hot Mixture Asphalt (HMA) |  |  | 60/70 penetration grade bitumen | 5%, 5.5%, 6%, 6.5%, 7% |  | Stone dust 1% | Yes | Hot Mixture Asphalt (HMA) |  |  | 60/70 penetration grade bitumen | 5%, 5.5%, 6%, 6.5%, 7% |  | Cement 1 % | No | [23 empty] | Ultrasonic testing (UT), Compressive strength test (UTM) | Ultrasonic testing (UT) | [107 empty] | Material 1, Material 2 | Cylinder | 3 | 100 mm x 63.5 mm | [5 empty] | No | [31 empty] | Compression (P) | Through-transmission | [8 empty] | Dynamic modulus indirectly | Time |  | Analytical method based on closed-form solutions of wave equations |  |  | Not considered |  |  |  | Yes | Other | Compressive Strength Test | Material 1, Material 2 | Cylinder | 3 | 100 mm x 63.5 mm | [5 empty] | No | [29 empty] | Compressive strength test | Indonesian National Standard | 3 |  |  |  | Compressive strength Strain (stress–strain response) Elastic modulus (static) Toughness index | [121 empty] | No | [344 empty] | Mixed results | UPV trends follow compressive strength trend | No |  | UPV cannot fully represent the mechanical behaviour of asphalt mixtures and should be used only as a supplementary evaluation tool. | The study recommends Composite Portland Cement (CE) as an effective filler replacement for stone dust, with an optimum asphalt content of around 6% to achieve superior strength and volumetric performance. Ultrasonic Pulse Velocity (UPV) can be used as a rapid, non-destructive tool for trend evaluation, but should be complemented with conventional mechanical tests for reliable interpretation. | Low | UPV results are qualitatively correlated with compressive strength and do not capture the viscoelastic (frequency- and temperature-dependent) behavior of asphalt mixtures. |  | Nabanita Roy | 2026-04-04
2026-04-04 02:02 | P60 | Medina, J.R. and Underwood, B.S. and Mamlouk, M. | 2018 | Estimation of asphalt concrete modulus using the ultrasonic pulse velocity test | Journal of Transportation Engineering Part B: Pavements | 10.1061/JPEODX.0000036 | Hot Mixture Asphalt (HMA) | A well-graded HMA | Maximum Nominal-size aggregate of 12.5 mm |  |  |  |  | Yes | Hot Mixture Asphalt (HMA) | A well graded HMA | NMAS 12.5 mm |  |  |  | Three additional HMA materials were used with 0.05 percent by weight of different types of syn thetic fibers, namely Fibers 1, 2, and 3 mixtures. | No | [23 empty] | Ultrasonic testing (UT), Complex modulus (E*) | Ultrasonic testing (UT) | [107 empty] | Material 1, Material 2 | Cylinder | 12 | 100 mm x 150 mm |  | 2279 |  | 6.5 | 0.5 | No | [29 empty] | Commercial UPV device | 54 kHz | Compression (P) | Through-transmission | ASTM C597 |  | 4.4°C, 21.1°C, 37.8°C, 54.4°C, 60°C | [5 empty] | Norm of the complex modulus | Time |  | Analytical method based on closed-form solutions of wave equations | ASTM C597 | Linear elastic wave propagation Homogeneous material Constant density Validity of time–temperature superposition | Assumed frequency-dependant |  |  |  | Yes | Complex modulus (E*) |  | Material 1, Material 2 | Cylinder | 12 | 100 mm x 150 mm |  | 2279 |  | 6.5 | 0.5 | No | [29 empty] | Complex modulus (E*) | AASHTO T342 | 3 replicates per mixture | 0.1, 0.5, 1, 5, 10, 25 Hz | −10°C, 4.4°C, 21.1°C, 37.8°C |  | Complex modulus (E*) | Axial strain was measured via 3 LVDTs | [120 empty] | No | [339 empty] | Sigmoidal | Yes | Second-order polynomial shift function | Master curve construction, Comparison of results from different tests (e.g. between MWP tests and complex modulus tests) |  | Mixed results | UPV moduli are higher than mechanical at high frequencies and less accurate at low frequencies | Yes | Combining UPV with the Witczak model or the Hirsch model significantly improved predictions. | UPV is conducted only at 54 kHz and cannot capture the full frequency spectrum of asphalt behaviour, and the measurements are sensitive to Poisson’s ratio. | Combining UPV with predictive models (Witczak & Hirsch model) improves accuracy across the full frequency range. 📖 | Medium | This study demonstrates that UPV-derived modulus can predict mechanical E* at high frequencies. Also, UPV + Witczak / Hirsch models improve the prediction across frequency range. |  | Nabanita Roy | 2026-04-04
2026-06-09 00:02 | P155 | Praticò, Filippo G. and Fedele, Rosario and Pellicano, Gianfranco | 2021 | Pavement FRFs and noise: A theoretical and experimental investigation | Construction and Building Materials | https://doi.org/10.1016/j.conbuildmat.2021.123487 | [7 empty] | No | [32 empty] | Other | [10 empty] | No | [157 empty] | No | [520 empty] | Low |  | Not relevant for the review. Out of scope. | JCC | 2026-06-09
2026-06-09 05:04 | P68 | Karati, Sukanta and Kumar Roy, Tapas | 2024 | Evaluation of the Performance of Sawdust Ash in Bituminous Concrete against Moisture Damage | Journal of Materials in Civil Engineering | https://doi.org/10.1061/JMCEE7.MTENG-16769 | Hot Mixture Asphalt (HMA) | SDA0% | Basalt aggregate from West Bengal (India) | VG-30 Bitumen | 5.2-5.4-5.6-5.8-6 | 0 | 0-sawdush ash (filler, SDA) | Yes | Hot Mixture Asphalt (HMA) | SDA2% | Basalt aggregate from West Bengal (India) | VG-30 Bitumen | 5.2-5.4-5.6-5.8-6 | 0 | 2-sawdush ash (filler, SDA) | Yes | Hot Mixture Asphalt (HMA) | SDA4% | Basalt aggregate from West Bengal (India) | VG-30 Bitumen | 5.2-5.4-5.6-5.8-6 | 0 | 4-sawdush ash (filler, SDA) | Yes |  | SDA6% | Basalt aggregate from West Bengal (India) | VG-30 Bitumen | 5.2-5.4-5.6-5.8-6 | 0 | 6-sawdush ash (filler, SDA) | Yes | Hot Mixture Asphalt (HMA) | SDA8% | Basalt aggregate from West Bengal (India) | VG-30 Bitumen | 5.2-5.4-5.6-5.8-6 | 0 | 8-sawdush ash (filler, SDA) | Ultrasonic testing (UT) | Ultrasonic testing (UT) | [107 empty] | Material 1, Material 2, Material 3, Material 4, Material 5 | [8 empty] | No | [31 empty] | Compression (P) | [9 empty] | Norm of the complex modulus, dynamic modulus | [5 empty] | Assumed constant |  |  | Different period of soaking 0-1-4-7-14 days | No | [510 empty] | No |  |  |  | Mixed results |  |  |  | Not the scope of the article | not relevant | Low |  |  | MB | 2026-06-09
2026-06-09 05:32 | P132 | Tan, X. and Wu, C. and Li, L. and Li, H. and Liang, C. and Zhao, Y. and Li, H. and Zhao, J. and Wang, F. | 2023 | Sensitivity and Reliability Analysis of Ultrasonic Pulse Parameters in Evaluating the Laboratory Properties of Asphalt Mixtures | Materials | 10.3390/ma16216852 |  | AC | Basalt+limestone | Suspended dense asphalt mixture), |  |  |  | Yes |  | SUP | Basalt+limestone | Superpave graded asphalt mixture |  |  |  | Yes |  | SMA | Basalt+limestone | Skeleton dense asphalt mixture |  |  |  | Yes |  | OGFC | basalt+limestone | Skeleton void asphalt mixture |  |  |  | No | [7 empty] | Ultrasonic testing (UT), Complex modulus (E*), Tensile test | Ultrasonic testing (UT) | [107 empty] | Material 1, Material 2, Material 3, Material 4 | Cylinder | [7 empty] | No | [31 empty] | Compression (P) | Through-transmission |  |  | -20;-10;0;10;20;30;40;50;60 |  | Grey correlation analysis | FFT |  |  | Norm of the complex modulus | Time |  | Analytical method based on closed-form solutions of wave equations | time of flight |  | Assumed constant |  |  |  | No | [509 empty] | Sigmoidal | Yes | Not referencede | Master curve construction |  | Systematic bias |  | Yes |  | Viscoelastic models not clear |  | Medium | Analysis of amplitude of UPV |  | M.B | 2026-06-09
2026-06-09 06:04 | P30 | McGovern, M. and Behnia, B. and Hill, B. and Buttlar, W.G. and Reis, H. | 2014 | Characterization of oxidative aging in asphalt concrete pavements using its complex moduli | Proceedings of SPIE - The International Society for Optical Engineering | 10.1117/12.2044781 | Hot Mixture Asphalt (HMA) | Virgin | 65% of coarse aggregate (CM16), 23% of manufactured sand (FM20), 10.5% of manufactured sand (FM02), and 1.5% of mineral filler (MF) | PG 64-22 | 5.9 |  |  | Yes |  | 12h aging | 65% of coarse aggregate (CM16), 23% of manufactured sand (FM20), 10.5% of manufactured sand (FM02), and 1.5% of mineral filler (MF) | PG 64-22 | 5.9 |  |  | Yes |  | 24h aging | 65% of coarse aggregate (CM16), 23% of manufactured sand (FM20), 10.5% of manufactured sand (FM02), and 1.5% of mineral filler (MF) | PG 64-22 | 5.9 |  |  | Yes |  | 28h aging | 65% of coarse aggregate (CM16), 23% of manufactured sand (FM20), 10.5% of manufactured sand (FM02), and 1.5% of mineral filler (MF) | PG 64-22 | 5.9 |  |  | Yes |  | 32h aging | 65% of coarse aggregate (CM16), 23% of manufactured sand (FM20), 10.5% of manufactured sand (FM02), and 1.5% of mineral filler (MF) | PG 64-22 | 5.9 |  |  | Ultrasonic testing (UT) | Ultrasonic testing (UT) | [107 empty] | Material 1, Material 2, Material 3, Material 4, Material 5 | Demi-cylinder |  | 12mmx60mm | [5 empty] | No | [31 empty] | Compression (P), Shear (S) | Through-transmission | [5 empty] | FFT |  |  | P-waves/S-waves velocities | Frequency | Phase comparison method | Analytical method based on closed-form solutions of wave equations | equation of wave and dispersion in viscoelastic media | [5 empty] | No | [510 empty] | No |  | Master curve construction |  | Good agreement |  | No | othe aging 36h-48h-60h-72h | no viscoelastic model | intersting method in frequency domain | High | effect of aging + velocity in frequency domain |  | M.B | 2026-06-09